## Sheet1
temp (K) | H2 | CO | Benzene | GUA
99.1 | 54.23395 | 733.6166 | 2.038338 | 14.35542
99.1 | 139.8619 | 780.5766 | 2.373338 | 14.60942
99.1 | 55.95695 | 831.8656 | 2.431338 | 13.82542
99.1 | 38.05595 | 838.8586 | 3.026338 | 14.61842
99.1 | 129.3129 | 757.6636 | 2.674338 | 14.54442
99.1 | 138.8469 | 830.9746 | 2.871338 | 14.70142
99.1 | 44.69395 | 892.3006 | 3.005338 | 14.93942
99.1 | 56.71295 | 919.6076 | 3.296338 | 14.69742
99.2 | 146.5763 | 1167.029 | 2.912647 | 15.83854
99.4 | 155.867 | 2231.587 | 2.687265 | 14.61377
99.9 | 100.2389 | 4315.226 | 2.71781 | 16.49434
100.8 | 121.1311 | 4082.883 | 2.775592 | 14.87437
102.1 | 239.8858 | 3814.969 | 2.387611 | 15.13186
104.1 | 247.2571 | 4429.286 | 3.509793 | 14.88616
106.7 | 196.4676 | 4811.667 | 2.25983 | 14.27914
110 | 179.1195 | 4577.174 | 2.25403 | 14.98092
113.6 | 312.4886 | 4144.881 | 2.722158 | 15.75405
117.4 | 250.7174 | 3718.772 | 2.056905 | 13.70441
121.2 | 182.9002 | 3573.937 | 2.868651 | 12.97476
125 | 160.041 | 3465.259 | 2.802397 | 14.36612
128.6 | 238.0781 | 3301.934 | 2.267525 | 13.81425
132.1 | 211.0668 | 3264.787 | 1.624344 | 13.14926
135.1 | 152.7777 | 3279.33 | 2.705617 | 12.4947
138.5 | 210.8661 | 3123.296 | 2.090127 | 12.7926
141.8 | 220.5561 | 3004.13 | 2.335327 | 12.27939
145.1 | 205.5011 | 2929.338 | 1.822528 | 11.78217
148.3 | 141.2517 | 2712.748 | 2.746419 | 10.91784
151.5 | 151.4183 | 2444.511 | 1.320311 | 11.94851
154.6 | 173.6626 | 2330.661 | 2.375893 | 11.35106
157.7 | 116.2318 | 2341.133 | 1.890475 | 11.10262
160.7 | 124.7627 | 2353.18 | 1.510749 | 12.40506
163.7 | 146.9066 | 2179.211 | 2.908022 | 10.7185
166.6 | 172.9512 | 2108.722 | 3.131986 | 12.27282
169.4 | 126.8543 | 2170.102 | 4.526641 | 13.34603
172.3 | 93.53688 | 2164.645 | 5.610605 | 15.67136
175.1 | 151.804 | 2039.131 | 5.60026 | 21.81457
177.9 | 184.9382 | 1956.232 | 5.111915 | 34.69178
180.7 | 123.6014 | 1952.147 | 5.04957 | 59.27299
183.4 | 104.6582 | 2002.532 | 5.922916 | 102.0391
185.8 | 163.3869 | 1945.652 | 8.650335 | 187.2908
188.5 | 175.9987 | 2082.683 | 10.79668 | 319.0459
191.3 | 121.8559 | 2241.408 | 18.91134 | 520.3311
194 | 156.4277 | 2483.82 | 26.35368 | 761.4152
196.7 | 279.9935 | 2626.774 | 33.25103 | 921.0803
199.3 | 324.895 | 2714.155 | 36.49406 | 893.6043
202 | 246.3358 | 2206.059 | 20.58741 | 404.8694
204.3 | 280.9951 | 1831.439 | 14.58552 | 354.786
207 | 548.3339 | 1793.828 | 14.51487 | 365.8511
209.7 | 572.4037 | 2023.834 | 16.36621 | 381.5742
212.3 | 647.2672 | 1951.169 | 16.09925 | 414.3222
215 | 747.83 | 1959.715 | 18.14759 | 458.2963
217.7 | 897.7118 | 1914.258 | 19.31794 | 508.0614
220.3 | 988.9423 | 2029.761 | 21.93298 | 553.1224
223 | 997.4971 | 2027.238 | 23.23132 | 576.0045
225.6 | 1155.887 | 1927.825 | 21.81736 | 566.3355
228.2 | 1257 | 1859.911 | 21.4494 | 521.7115
230.6 | 1088.319 | 1884.212 | 18.53382 | 446.6962
233.2 | 1025.632 | 1707.159 | 16.04585 | 376.2442
235.8 | 1105.064 | 1623.592 | 14.26589 | 300.9032
238.5 | 1016.918 | 1549.834 | 11.66624 | 243.8593
241.1 | 839.4228 | 1576.907 | 9.662272 | 205.8082
243.8 | 786.0436 | 1534.278 | 8.717618 | 175.2533
246.4 | 884.5671 | 1406.731 | 7.587655 | 157.6773
249.1 | 845.2389 | 1408.017 | 7.786001 | 140.6954
251.7 | 710.3453 | 1454.781 | 5.648038 | 127.0994
254.3 | 685.7518 | 1396.61 | 6.100075 | 119.2834
256.6 | 769.2291 | 1276.871 | 5.852184 | 110.58
259.3 | 791.6079 | 1367.172 | 5.29953 | 101.5761
261.9 | 682.1624 | 1440.784 | 5.662567 | 95.95209
264.6 | 785.1402 | 1371.561 | 4.102913 | 93.69419
267.2 | 812.2646 | 1296.578 | 6.11995 | 92.03817
269.8 | 746.9561 | 1401.013 | 5.444987 | 90.80315
272.5 | 757.3959 | 1422.651 | 5.033332 | 90.69325
274.8 | 925.2323 | 1327.839 | 4.468442 | 88.46889
277.4 | 934.1207 | 1325.197 | 5.082479 | 87.98387
280.1 | 915.1685 | 1495.038 | 4.792825 | 85.13096
282.7 | 972.943 | 1469.586 | 3.956862 | 89.01394
285.4 | 1110.899 | 1361.631 | 3.940208 | 86.18204
288 | 1190.25 | 1319.546 | 4.647244 | 86.64902
290.7 | 1146.686 | 1428.76 | 4.94959 | 84.60612
293.3 | 1212.32 | 1355.318 | 4.809627 | 83.8851
295.9 | 1410.453 | 1333.572 | 3.453664 | 85.70608
298.2 | 1483.286 | 1366.137 | 4.650773 | 87.94672
300.9 | 1426.401 | 1320.31 | 4.514119 | 85.36281
303.9 | 1522.764 | 1263.237 | 4.363393 | 85.24725
306.2 | 1806.489 | 1221.917 | 4.696502 | 84.49989
308.8 | 1958.775 | 1296.714 | 3.173539 | 86.02687
311.4 | 2074.575 | 1335.734 | 3.767576 | 87.40185
314 | 2412.916 | 1116.37 | 5.109613 | 85.22983
316.7 | 2815.195 | 1180.739 | 4.817959 | 85.84193
319.3 | 3135.412 | 1294.294 | 4.138995 | 85.02391
322 | 3534.039 | 1276.844 | 4.546341 | 82.15401
324.6 | 4096.098 | 1219.374 | 4.436378 | 82.11099
326.9 | 4429.134 | 1304.933 | 5.222488 | 76.79562
329.5 | 4441.733 | 1307.286 | 5.271525 | 75.26961
332.2 | 4552.167 | 1318.2 | 4.05587 | 67.5617
334.8 | 4699.082 | 1224.647 | 4.744907 | 61.38168
337.4 | 4424.899 | 1171.047 | 5.675944 | 56.71166
340.1 | 4044.694 | 1293.649 | 6.60029 | 50.00176
342.7 | 3614.384 | 1293.058 | 6.924327 | 46.22874
345.4 | 3416.647 | 1240.163 | 6.926673 | 41.57384
348 | 3061.807 | 1265.084 | 8.13871 | 39.27682
350.7 | 2616.684 | 1439.102 | 8.418056 | 36.94491
353.3 | 2489.694 | 1358.642 | 8.266092 | 34.7179
355.9 | 2519.45 | 1214.371 | 9.410129 | 37.65288
358.6 | 2471.942 | 1143.57 | 10.32548 | 35.30097
361.2 | 2436.594 | 1216.621 | 11.39551 | 32.50195
363.9 | 2585.802 | 1214.302 | 11.53286 | 30.62905
366.5 | 3016.125 | 1163.467 | 13.03689 | 30.19503
369.1 | 3321.99 | 1043.423 | 11.75293 | 32.02101
371.4 | 3475.929 | 1133.873 | 12.28904 | 32.14265
374.1 | 3834.308 | 1062.486 | 13.05039 | 29.91875
376.7 | 4237.014 | 1043.771 | 13.99242 | 26.99573
379.4 | 4406.909 | 1083.075 | 14.08077 | 25.99882
382 | 4236.059 | 1116.785 | 15.68381 | 26.7998
384.6 | 4298.123 | 1044.119 | 15.74684 | 25.43978
387.3 | 4540.104 | 1154.085 | 17.12219 | 23.12488
389.9 | 4489.124 | 1355.507 | 16.66823 | 25.55586
392.6 | 4410.978 | 1566.372 | 18.68257 | 24.06196
394.9 | 4533.109 | 1769.464 | 19.57368 | 24.58259
397.5 | 4558.877 | 2004.728 | 18.53772 | 22.78858
400.1 | 4354.225 | 2482.787 | 18.83576 | 23.54156
402.8 | 4266.351 | 3003.35 | 19.4061 | 22.22865
405.4 | 4278.406 | 3447.402 | 16.26714 | 18.93863
408.1 | 4058.737 | 3873.691 | 16.52248 | 20.57773
410.7 | 3584.899 | 4504.102 | 15.20152 | 19.68071
413.3 | 3285.826 | 4978.849 | 13.29756 | 19.45269
416 | 3111.989 | 5306.94 | 10.9669 | 17.63579
418.3 | 2825.481 | 5646.147 | 12.06601 | 19.58343
420.9 | 2468.225 | 6253.137 | 10.42905 | 16.79841
423.5 | 2267.733 | 6502.868 | 8.368087 | 15.58039
426.1 | 2211.791 | 6548.996 | 6.378124 | 17.33137
428.8 | 2110.92 | 6949.989 | 5.50647 | 15.32647
431.4 | 1849.168 | 7114.821 | 5.907507 | 16.17545
434 | 1800.448 | 7162.73 | 4.797543 | 16.45543
436.3 | 1834.136 | 7347.954 | 4.837653 | 15.23906
439 | 1695.147 | 7796.251 | 3.987999 | 15.20816
441.6 | 1642.984 | 7933.24 | 3.946036 | 17.72714
444.3 | 1775.176 | 8031.348 | 2.468382 | 15.36024
446.9 | 1684.291 | 8044.743 | 2.098418 | 15.24222
449.5 | 1526.041 | 8374.702 | 2.399455 | 12.1562
452.2 | 1496.069 | 8428.423 | 1.096801 | 11.3773
454.8 | 1609.659 | 8334.106 | 1.541838 | 13.86928
457.2 | 1608.551 | 8519.843 | 1.504257 | 13.14303
459.8 | 1436.201 | 8611.579 | 2.087293 | 13.14401
462.4 | 1493.35 | 8623.293 | 0.9613303 | 12.76699
465.1 | 1581.077 | 8630.297 | 1.320676 | 10.19709
467.7 | 1523.685 | 8728.695 | 0.9097131 | 12.15307
470.4 | 1435.69 | 8630.866 | 1.076059 | 9.284165
473 | 1529.596 | 8589.073 | 1.466096 | 10.94215
475.6 | 1622.496 | 8536.646 | 0.9151327 | 9.933127
478.3 | 1581.51 | 8606.377 | 1.671479 | 10.02622
480.9 | 1625.916 | 8514.378 | 1.249515 | 9.481204
483.6 | 1739.466 | 8258.617 | 1.258861 | 7.4163
485.9 | 1823.186 | 7911.062 | 1.266971 | 8.447937
488.5 | 1737.222 | 7750.667 | 1.243008 | 7.229919
491.2 | 1759.941 | 7282.704 | 1.624354 | 7.729014
493.8 | 1901.364 | 6659.48 | 1.37039 | 6.946996
496.4 | 1965.9 | 6264.99 | 0.5294273 | 6.953977
499.1 | 1874.308 | 5805.662 | 0.5147733 | 6.227073
501.7 | 1923.196 | 5244.668 | 1.55881 | 7.534054
504.3 | 2064.652 | 4580.305 | 2.590847 | 6.811035
507 | 2032.311 | 3911.603 | 1.134193 | 4.013131
509.6 | 1909.241 | 3431.893 | 1.48423 | 6.354112
511.9 | 1886.535 | 2886.21 | 2.209339 | 4.884749
514.6 | 2029.354 | 2390.023 | 0.6076851 | 5.249845
517.2 | 2068.749 | 2107.996 | 2.459722 | 4.396827
519.8 | 1938.611 | 1828.197 | 2.513759 | 4.436808
522.5 | 1963.295 | 1462.494 | 1.956105 | 6.523904
525.1 | 2036.516 | 1306.762 | 1.622142 | 5.238885
527.7 | 1973.285 | 1261.595 | 1.564178 | 4.573866
530.4 | 1877.037 | 1128.88 | 2.487524 | 4.857962
532.7 | 2045.037 | 969.6847 | 1.505634 | 5.080599
535.3 | 1994.924 | 863.0633 | 1.451671 | 3.56058
538 | 1828.692 | 887.3005 | 0.7950166 | 4.624676
540.6 | 1792.357 | 763.1541 | 1.295053 | 3.067658
543.2 | 1831.498 | 563.6327 | 2.01009 | 2.961639
545.9 | 1798.831 | 556.4489 | 2.020436 | 2.014735
548.5 | 1662.934 | 620.6875 | 2.731473 | 3.597716
550.8 | 1556.885 | 522.6904 | 2.152583 | 2.701353
553.4 | 1614.029 | 529.169 | 2.370619 | 3.718334
556.1 | 1455.258 | 519.9732 | 2.135965 | 1.09343
558.7 | 1305.396 | 451.0518 | 1.686002 | 1.506411
561.4 | 1336.543 | 336.347 | 1.885348 | 2.315507
564 | 1334.491 | 342.4186 | 1.579385 | 2.339488
566.6 | 1196.458 | 399.9192 | 1.936422 | 1.69747
569.3 | 1100.592 | 387.2584 | 2.052768 | 2.374566
571.9 | 1217.745 | 296.418 | 0.8768046 | 3.180547
574.6 | 1156.926 | 268.3461 | 2.37015 | 2.192643
576.9 | 1031.505 | 329.0071 | 1.56026 | 3.14328
579.5 | 1024.169 | 344.8857 | 2.022297 | 4.009261
582.2 | 1143.1 | 232.2178 | 1.684643 | 1.476357
584.8 | 1146.388 | 207.3524 | 1.84468 | 3.331338
587.4 | 1062.757 | 281.6141 | 2.019716 | 1.990319
590.1 | 1058.667 | 258.1402 | 1.702062 | 2.966415
592.7 | 1192.303 | 203.4848 | 1.595099 | 4.112396
595.3 | 1199.675 | 264.2714 | 1.521136 | 4.384378
597.6 | 1130.716 | 279.6924 | 1.489246 | 1.467015
600.3 | 1113.259 | 151.5635 | 1.727591 | 3.675111
602.9 | 1241.906 | 173.2491 | 2.223628 | 3.156092
605.6 | 1139.592 | 108.3183 | 2.589974 | 1.275188
608.2 | 1131.165 | 95.39891 | 1.764011 | 0.9781691
610.8 | 1282.694 | 110.3605 | 1.478048 | 2.67815
613.1 | 1259.057 | 57.62844 | 1.534157 | 3.051788
615.8 | 1145.761 | 106.7396 | 2.048503 | 2.213883
618.4 | 1143.259 | 140.1562 | 1.05254 | 3.142865
621 | 1321.093 | 64.03883 | 2.632577 | 2.678846
623.7 | 1291.739 | 0 | 1.361923 | 2.618942
626.3 | 1220.993 | 169.8736 | 0.8349598 | 1.850923
629 | 1225.108 | 158.8438 | 0.3063057 | 2.032019
631.6 | 1340.266 | 127.1254 | 3.162343 | 0
634.2 | 1345.078 | 103.788 | 1.004379 | 2.521981
636.9 | 1224.171 | 160.5032 | 0.8497253 | 2.269077
639.5 | 1244.57 | 211.5728 | 0.8027622 | 4.614058
642.1 | 1401.13 | 147.6824 | 1.605799 | 2.42304
644.8 | 1429.782 | 188.4765 | 1.622145 | 1.594135
647.4 | 1295.95 | 294.3122 | 2.374182 | 2.355117
650.1 | 1275.69 | 285.8293 | 1.361528 | 3.812212
652.4 | 1418.77 | 119.3232 | 0.4926372 | 3.64685
655 | 1441.809 | 206.1939 | 1.683674 | 4.988831
657.7 | 1324.35 | 302.889 | 1.75902 | 2.347927
660.3 | 1390.568 | 218.4416 | 0.9320568 | 2.725908
662.9 | 1461.709 | 185.8322 | 1.467094 | 1.559889
665.6 | 1442.302 | 335.8674 | 2.70244 | 0.9569851
668.2 | 1348.733 | 362.253 | 2.040476 | 4.566966
670.9 | 1441.47 | 261.2142 | 0.7008224 | 4.310062
673.5 | 1443.188 | 231.0878 | 1.063859 | 4.767043
676.2 | 1347.791 | 548.123 | 0.9302051 | 4.602139
678.5 | 1330.023 | 386.9029 | 1.160315 | 2.977777
681.1 | 1429.642 | 280.2055 | 1.981351 | 4.980758
683.8 | 1397.133 | 254.6427 | 1.836697 | 5.181854
686.4 | 1225.075 | 291.9943 | 1.901734 | 5.165835
689 | 1174.287 | 357.9899 | 1.661771 | 6.596816
691.6 | 1272.627 | 285.0575 | 1.244808 | 6.216797
694.2 | 1212.307 | 345.2331 | 2.197845 | 6.855778
696.9 | 1051.72 | 401.4763 | 1.990191 | 5.495874
699.5 | 944.5212 | 339.4709 | 1.401228 | 6.820856
701.8 | 920.4515 | 241.1428 | 1.608337 | 7.602493
704.4 | 843.421 | 272.6104 | 0.4623739 | 6.911474
707.1 | 646.8388 | 287.4096 | 0.5497198 | 6.48457
709.7 | 645.3952 | 221.9532 | 0.7927566 | 7.122551
712.3 | 628.9857 | 274.0028 | 0.06079346 | 9.357532
715 | 444.1485 | 329.775 | 1.032139 | 8.135628
717.6 | 375.8909 | 310.7426 | 1.036176 | 4.306609
719.9 | 406.7003 | 169.1865 | 0.9822857 | 7.748247
722.5 | 318.3977 | 200.0561 | 2.244323 | 8.846228
725.2 | 249.1635 | 245.1933 | 2.340669 | 8.990324
727.8 | 142.393 | 274.6099 | 1.282705 | 7.470305
730.5 | 217.9678 | 173.2281 | 0.09405129 | 10.0624
733.1 | 232.7212 | 278.6047 | 1.670088 | 5.667382
735.7 | 126.8457 | 352.8283 | 1.891125 | 10.38436
738.4 | 118.2465 | 402.1564 | 0.3074709 | 9.656459
741 | 187.3179 | 357.715 | 1.891508 | 10.44644
743.3 | 174.5773 | 433.8 | 0.8986172 | 8.365078
746 | 48.1371 | 397.9971 | 2.167963 | 11.87817
748.6 | 113.6645 | 273.6217 | 0 | 9.213155
751.2 | 155.968 | 292.5434 | 1.374037 | 9.549136
753.9 | 47.6938 | 456.7415 | 1.322383 | 11.40023
756.5 | 52.10324 | 448.1781 | 1.90242 | 11.38921
759.2 | 167.8051 | 400.2763 | 1.985766 | 11.46031
761.5 | 137.7274 | 448.0472 | 1.714875 | 12.78095
764.1 | 45.01085 | 541.2868 | 1.865912 | 14.07593
766.7 | 18.4223 | 471.5764 | 1.260949 | 13.32691
769.4 | 149.7311 | 463.0676 | 1.955295 | 13.12
772 | 140.5966 | 499.9222 | 1.179331 | 12.53399
774.6 | 0 | 523.8378 | 0.7183683 | 10.51197
777.3 | 37.33681 | 488.366 | 1.584714 | 12.69006
779.9 | 136.6273 | 487.2796 | 1.681751 | 14.19504
782.2 | 44.52661 | 596.2365 | 1.637861 | 12.58868
784.9 | 36.54842 | 677.4817 | 0.7862065 | 13.96078
787.5 | 142.2649 | 569.6633 | 1.314243 | 12.33476
790.1 | 163.2963 | 682.1729 | 1.29228 | 13.74374
792.8 | 28.14412 | 761.0621 | 1.537626 | 12.93484
795.4 | 50.35557 | 802.7577 | 1.896663 | 17.28782
798 | 168.415 | 811.4903 | 3.4877 | 13.9858