## Sheet1
temp (K) | H2 | CO | Benzene | GUA
100.1 | 61.4613 | 891.7286 | 0.1760446 | 12.30619
100 | 106.241 | 878.7787 | 1.108736 | 12.85774
100 | 35.377 | 871.5317 | 1.257736 | 12.41174
100 | 14.224 | 919.9177 | 1.595736 | 10.83974
100 | 107.661 | 902.3287 | 0.7417361 | 11.71974
100 | 96.362 | 863.6347 | 1.128736 | 13.50174
100 | 0 | 993.9417 | 0.4837361 | 10.83074
100 | 28.815 | 1001.889 | 0.5247361 | 13.14374
100 | 90.532 | 972.4547 | 1.109736 | 14.83574
100.1 | 120.0183 | 1319.05 | 0.5540446 | 12.33719
100.2 | 58.3606 | 2471.658 | 1.613353 | 13.50565
100.7 | 114.5941 | 4051.97 | 0.9268951 | 13.06791
101.6 | 198.1698 | 3599.419 | 0.579671 | 15.07398
103.3 | 205.4379 | 3768.31 | 0.8029142 | 12.49567
105.2 | 158.9035 | 4485.219 | 1.166774 | 14.95926
108 | 175.2009 | 4525.263 | 1.21841 | 12.54992
111.4 | 234.4011 | 4035.366 | 0.2888967 | 11.58629
115 | 229.4918 | 3843.803 | 0 | 11.92457
118.8 | 136.3952 | 3703.803 | 0.1287202 | 10.77376
122.6 | 172.8205 | 3558.506 | 0.6694404 | 9.811942
126.3 | 216.8016 | 3266.397 | 0.7908521 | 10.05267
129.8 | 236.614 | 3258.292 | 0.223647 | 10.2035
133.3 | 105.7335 | 3292.192 | 0.2544419 | 9.220329
136.7 | 162.9027 | 3287.21 | 1.403928 | 7.943704
140 | 193.7935 | 3025.897 | 0.2361064 | 7.315627
143.3 | 227.7574 | 2933.493 | 0.3652845 | 7.96955
146.6 | 103.1193 | 2902.633 | 0.2524625 | 8.531473
149.8 | 80.52881 | 2776.138 | 0.2623322 | 7.406944
153 | 153.9914 | 2545.407 | 0.3872018 | 6.718415
156 | 207.8793 | 2489.44 | 0.9784546 | 9.788981
159.1 | 105.6816 | 2420.643 | 0.6970158 | 9.294
162.1 | 111.6146 | 2348.831 | 2.968269 | 13.33257
165 | 71.11324 | 2388.567 | 5.661213 | 16.61968
167.9 | 174.6609 | 2311.599 | 10.76716 | 22.14179
170.7 | 131.3163 | 2429.756 | 17.18179 | 32.80946
173.5 | 44.55364 | 2321.612 | 22.08843 | 47.20112
176.3 | 44.118 | 2167.018 | 18.26806 | 70.47178
179.1 | 108.5414 | 2167.541 | 15.0677 | 125.1614
181.9 | 50.84974 | 2269.931 | 13.54734 | 223.5501
184.6 | 14.7218 | 2397.376 | 17.18066 | 414.6313
187.4 | 86.19717 | 2523.443 | 25.3583 | 758.16
189.8 | 120.9553 | 2930.434 | 43.5407 | 1353.719
192.5 | 28.06041 | 3682.832 | 73.86603 | 2353.598
195.2 | 93.36348 | 4756.785 | 115.6244 | 3620.625
197.9 | 205.2745 | 5617.85 | 152.8377 | 4742.84
200.6 | 285.2726 | 6214.467 | 159.393 | 4369.61
203.2 | 197.9344 | 5175.701 | 101.38 | 2264.44
205.9 | 182.0285 | 3155.322 | 46.74236 | 1181.371
208.2 | 382.7893 | 2867.633 | 41.49745 | 1068.005
210.9 | 481.8674 | 2838.56 | 40.27278 | 1025.021
213.5 | 509.5232 | 2784.143 | 40.1348 | 1023.442
216.2 | 699.2872 | 2708.404 | 40.59813 | 1033.233
218.9 | 870.4263 | 2695.734 | 41.04845 | 1048.633
221.5 | 923.8921 | 2832.836 | 41.81447 | 1086.567
224.2 | 992.1701 | 2826.166 | 44.2448 | 1069.126
226.8 | 1199.891 | 2673.755 | 40.96982 | 1018.196
229.5 | 1212.292 | 2562.748 | 36.76715 | 911.5974
232.1 | 1106.351 | 2496.678 | 32.62817 | 781.2491
234.8 | 970.4778 | 2365.076 | 27.22649 | 649.6273
237.4 | 942.7896 | 1996.082 | 24.32751 | 532.6981
240 | 909.1004 | 1964.312 | 21.41753 | 472.7128
242.4 | 736.1205 | 2072.315 | 18.66093 | 418.6817
245 | 709.2493 | 1927.903 | 16.30995 | 375.9594
247.7 | 778.1244 | 1756.92 | 15.71728 | 334.8277
250.3 | 738.6111 | 1785.113 | 15.6773 | 310.7254
252.9 | 664.5589 | 1850.47 | 13.20832 | 290.1942
255.6 | 661.024 | 1832.77 | 14.09565 | 267.4964
258.2 | 761.9607 | 1748.856 | 12.73267 | 253.3171
260.9 | 732.9628 | 1709.198 | 12.21699 | 236.5744
263.5 | 698.1936 | 1796.272 | 11.20901 | 232.4231
266.1 | 635.5593 | 1722.852 | 10.90103 | 221.0229
268.8 | 802.5984 | 1695.689 | 10.82536 | 209.1611
271.4 | 811.6312 | 1612.87 | 9.634378 | 206.9508
274 | 718.105 | 1667.695 | 9.857397 | 202.1216
276.7 | 787.946 | 1663.7 | 9.955724 | 192.6518
279.3 | 967.9788 | 1542.098 | 9.489743 | 192.0596
282 | 996.0739 | 1570.428 | 8.403071 | 184.3058
284.3 | 963.9907 | 1700.71 | 9.881165 | 185.9242
286.9 | 1002.048 | 1647.95 | 9.555184 | 179.6949
289.6 | 1226.093 | 1592.22 | 8.790511 | 172.0701
292.2 | 1267.255 | 1619.227 | 7.97253 | 175.6469
294.8 | 1258.065 | 1591.494 | 8.217549 | 170.9817
297.5 | 1306.958 | 1553.836 | 8.057877 | 164.4689
300.1 | 1533.539 | 1489.702 | 8.382896 | 162.6216
302.8 | 1627.44 | 1456.629 | 8.476224 | 162.9948
305.4 | 1656.464 | 1535.13 | 7.139243 | 161.0486
308 | 1789.327 | 1542.663 | 6.929262 | 158.8523
310.7 | 2084.318 | 1421.098 | 7.382589 | 158.5936
313.3 | 2360.617 | 1401.033 | 8.096608 | 157.7293
315.9 | 2608.369 | 1474.566 | 8.239627 | 154.1141
318.3 | 2948.378 | 1417.481 | 6.66603 | 154.2519
320.9 | 3461.967 | 1328.319 | 6.789049 | 147.4237
323.5 | 3797.804 | 1370.7 | 7.819068 | 148.9784
326.5 | 4068.355 | 1374.121 | 7.56332 | 141.044
328.8 | 4226.765 | 1365.806 | 7.202414 | 135.0104
331.7 | 4521.537 | 1277.528 | 7.889359 | 128.4955
334.1 | 4490.207 | 1304.644 | 8.503761 | 119.5934
336.7 | 4080.764 | 1325.309 | 9.44378 | 114.7801
339.4 | 3856.619 | 1224.325 | 10.51711 | 105.4453
342 | 3698.718 | 1259.956 | 10.51313 | 103.9461
344.6 | 3312.932 | 1292.465 | 11.62015 | 96.83685
347.3 | 2798.479 | 1349.236 | 11.50647 | 91.73306
349.9 | 2566.083 | 1353.255 | 11.20549 | 86.96082
352.5 | 2510.245 | 1318.324 | 12.20251 | 84.95058
355.2 | 2408.091 | 1295.021 | 11.31084 | 82.84279
357.8 | 2187.855 | 1336.561 | 13.32986 | 78.72454
360.5 | 2339.491 | 1346.334 | 12.27819 | 78.54175
363.1 | 2532.18 | 1277.13 | 14.6582 | 76.68351
365.7 | 2799.655 | 1146.652 | 15.43122 | 73.88227
368.4 | 2903.017 | 1147.317 | 15.39355 | 70.82048
371 | 3287.221 | 1198.945 | 17.01857 | 67.81224
373.7 | 3748.889 | 1118.76 | 16.6549 | 63.19045
376 | 3960.823 | 1138.605 | 17.29099 | 64.11585
379 | 4087.198 | 1229.922 | 17.60124 | 63.46941
381.6 | 4245.631 | 1232.386 | 18.29526 | 62.77917
383.9 | 4435.902 | 1214.633 | 18.43336 | 58.46457
386.5 | 4510.566 | 1347.38 | 21.59938 | 60.44633
389.1 | 4393.061 | 1560.823 | 22.12739 | 53.41309
391.8 | 4471.193 | 1594.018 | 21.26772 | 53.0963
394.4 | 4538.648 | 1722.968 | 25.69774 | 50.37405
397.1 | 4448.876 | 2125.674 | 23.25907 | 49.03026
399.7 | 4309.846 | 2530.406 | 22.49509 | 50.60402
402.3 | 4424.046 | 2938.641 | 23.39311 | 45.11178
404.7 | 4282.031 | 3378.188 | 22.19551 | 48.83063
407.6 | 4044.229 | 4137.635 | 22.22445 | 47.92775
410.2 | 3652.002 | 4646.973 | 17.37347 | 46.7065
412.5 | 3577.851 | 5123.47 | 18.35657 | 44.9799
415.2 | 3256.882 | 5581.069 | 14.68489 | 45.06811
417.8 | 2833.715 | 6014.484 | 13.17091 | 41.34687
420.5 | 2482.032 | 6233.249 | 12.77324 | 41.79408
423.1 | 2419.971 | 6426.15 | 10.73026 | 40.73784
425.7 | 2200.794 | 6655.692 | 10.57928 | 36.1516
428.4 | 1952.479 | 7036.758 | 8.739606 | 37.94981
431 | 1800.575 | 7203.446 | 6.701625 | 32.93756
433.6 | 1941.096 | 7376.885 | 6.876644 | 33.96632
435.9 | 1823.418 | 7552.727 | 5.001738 | 34.08772
438.6 | 1655.737 | 7797.448 | 4.279066 | 33.42193
441.2 | 1651.122 | 7884.7 | 5.149085 | 31.02569
443.9 | 1755.237 | 8036.369 | 2.977412 | 29.7539
446.5 | 1654.417 | 8352.927 | 4.407431 | 28.05566
449.2 | 1575.831 | 8441.321 | 2.581759 | 27.16687
451.8 | 1605.296 | 8388.039 | 2.325778 | 25.12062
454.5 | 1594.026 | 8332.702 | 2.182105 | 24.91683
456.8 | 1457.242 | 8628.33 | 2.008199 | 25.25823
459.7 | 1473.195 | 8548.306 | 2.009144 | 25.46935
462.1 | 1551.043 | 8466.396 | 1.354546 | 25.0632
464.7 | 1526.756 | 8605.205 | 1.697565 | 21.17196
467.3 | 1401.077 | 8722.399 | 2.202584 | 21.54172
470 | 1441.862 | 8685.646 | 2.628911 | 19.39493
472.6 | 1543.149 | 8503.598 | 2.02793 | 19.12668
475.2 | 1588.954 | 8494.727 | 2.25095 | 19.42344
477.9 | 1516.224 | 8477.932 | 0.782277 | 19.21165
480.5 | 1567.907 | 8393.508 | 0.9032961 | 17.13741
483.1 | 1670.215 | 7967.175 | 2.124315 | 17.68017
485.8 | 1736.713 | 7792.587 | 1.162643 | 17.15538
488.4 | 1669.663 | 7568.101 | 0.7536617 | 15.72813
491 | 1683.947 | 7188.332 | 1.182681 | 15.79589
493.7 | 1860.701 | 6620.125 | 1.449008 | 12.4661
496.3 | 1935.132 | 6177.757 | 1.999027 | 14.65486
498.6 | 1820.291 | 5805.306 | 1.192121 | 13.41526
501.3 | 1849.648 | 5148.606 | 1.885449 | 13.68547
503.9 | 1936.662 | 4515.406 | 1.173468 | 13.14923
506.6 | 1963.794 | 4063.878 | 1.124795 | 9.982435
509.2 | 1832.432 | 3466.24 | 2.000814 | 12.22019
511.8 | 1904.645 | 2824.813 | 2.320833 | 9.59095
514.1 | 1979.04 | 2434.111 | 1.345927 | 8.435351
516.8 | 1826.376 | 2136.184 | 0.5962546 | 8.015561
519.4 | 1810.437 | 1814.213 | 1.935274 | 8.606319
522 | 1957.133 | 1487.976 | 2.369293 | 8.387076
524.7 | 1959.919 | 1208.134 | 1.78062 | 8.355286
527.3 | 1808.034 | 1105.154 | 1.982639 | 7.307043
530 | 1765.506 | 969.7692 | 3.128967 | 8.605253
532.6 | 1964.238 | 784.5878 | 1.122986 | 5.423011
534.9 | 1906.186 | 817.8187 | 1.29408 | 7.676411415
537.6 | 1713.347 | 771.0542 | 2.522407 | 8.868621
540.2 | 1737.865 | 643.5178 | 1.420426 | 6.341379
542.8 | 1769.754 | 501.2713 | 1.780445 | 7.629136
545.5 | 1685.48 | 580.7508 | 0.4687728 | 8.280346
548.1 | 1611.135 | 574.2744 | 1.566792 | 9.442103
550.7 | 1622.633 | 418.858 | 0.8888109 | 5.435861
553.4 | 1635.112 | 503.3805 | 2.028138 | 6.392071
556 | 1405.083 | 548.0411 | 1.124158 | 5.478828
558.3 | 1374.772 | 500.1159 | 2.649251 | 3.108229
561 | 1400.952 | 361.8144 | 1.533579 | 7.380439
563.9 | 1312.073 | 280.2357 | 1.771523 | 5.558553
566.5 | 1259.901 | 347.1593 | 2.855542 | 4.96631
569.2 | 1160.475 | 341.3178 | 1.63387 | 7.33852
571.5 | 1141.677 | 226.3987 | 1.421963 | 5.508921
574.5 | 1185.472 | 187.1659 | 2.328216 | 3.345487
576.8 | 1112.925 | 242.5208 | 2.43831 | 1.817888
579.4 | 1041.241 | 257.3523 | 1.424329 | 3.870646
582.1 | 1045.192 | 114.2998 | 2.504657 | 6.124855
584.7 | 1165.827 | 159.2404 | 1.903676 | 0.7386129
587.3 | 1137.26 | 128.234 | 1.587695 | 6.53137
590 | 1051.953 | 282.9985 | 2.079022 | 3.20658
592.6 | 1168.386 | 144.4581 | 1.099041 | 0.9773376
595.2 | 1208.632 | 99.52966 | 2.11606 | 3.695095
597.9 | 1156.903 | 246.5122 | 2.969388 | 5.083305
600.5 | 1133.056 | 209.3417 | 1.725407 | 4.078062
603.2 | 1274.511 | 85.64923 | 1.027734 | 2.805272
605.5 | 1315.079 | 174.7041 | 0.8728282 | 4.868673
608.1 | 1171.915 | 196.2477 | 2.582847 | 4.32743
611.1 | 1229.762 | 222.6459 | 2.1041 | 4.238997
613.7 | 1300.469 | 146.6285 | 0.8131192 | 7.719754
616.1 | 1332.221 | 86.43525 | 1.715521 | 5.726607
618.7 | 1218.291 | 129.0958 | 1.47754 | 4.028365
621.3 | 1190.712 | 80.64042 | 1.07756 | 5.203122
623.9 | 1295.322 | 0 | 2.353579 | 3.73888
626.6 | 1384.782 | 126.3495 | 1.051906 | 2.69509
629.2 | 1274.138 | 235.0611 | 1.396925 | 2.788847
631.8 | 1290.682 | 197.6227 | 1.231944 | 2.173605
634.5 | 1429.376 | 172.0902 | 2.467272 | 4.286814
636.8 | 1446.761 | 264.609 | 1.386365 | 4.687215
639.4 | 1329.348 | 319.8796 | 2.513385 | 3.259973
642.1 | 1364.327 | 179.0181 | 0.9757121 | 5.997182
644.7 | 1441.036 | 126.9197 | 1.992731 | 2.25194
647.3 | 1354.751 | 159.4423 | 2.68975 | 3.280697
650 | 1311.268 | 170.6928 | 1.780078 | 2.895907
652.6 | 1475.53 | 145.0733 | 2.308097 | 1.641665
655.2 | 1515.002 | 184.4349 | 0.6131158 | 3.682422
657.6 | 1411.95 | 269.7937 | 0.7775181 | 3.998275
660.2 | 1374.512 | 250.8993 | 1.727537 | 4.348033
662.8 | 1504.47 | 175.9649 | 2.347556 | 4.21879
665.5 | 1469.749 | 211.4784 | 1.257884 | 0
668.1 | 1461.187 | 274.4279 | 2.273903 | 7.068758
670.7 | 1420.22 | 398.4235 | 2.027922 | 1.252515
673.4 | 1519.007 | 213.342 | 1.733249 | 5.525725
676 | 1476.797 | 190.1426 | 1.616268 | 5.573482
678.6 | 1363.758 | 359.8752 | 1.664287 | 5.16924
681.3 | 1352.612 | 281.9827 | 0.03361495 | 5.300449
683.6 | 1424.837 | 233.1145 | 0.05770874 | 1.96585
686.2 | 1329.639 | 311.1951 | 0.8037278 | 6.619608
688.9 | 1221.392 | 313.8736 | 1.616055 | 4.515818
691.5 | 1294.963 | 180.5812 | 1.392074 | 4.619575
694.2 | 1245.77 | 301.3137 | 1.260402 | 6.551785
696.8 | 1063.093 | 466.7413 | 1.291421 | 8.626542
699.4 | 979.7241 | 413.7129 | 2.62044 | 6.1903
701.8 | 996.8453 | 239.1336 | 1.152842 | 3.696153
704.4 | 914.0551 | 213.2082 | 0.6028613 | 5.68391
707.1 | 705.8502 | 220.0137 | 2.210189 | 4.47812
709.7 | 616.3599 | 219.7013 | 1.570208 | 5.969878
712.3 | 591.5747 | 33.61587 | 2.121227 | 1.935635
715 | 519.8518 | 72.05837 | 2.558554 | 5.465845
717.6 | 349.4115 | 210.854 | 1.464573 | 5.185602
720.2 | 317.8653 | 193.2075 | 1.141593 | 4.24836
722.8 | 334.6921 | 136.7791 | 0.4736116 | 4.657117
725.5 | 281.4951 | 211.6476 | 0.2209391 | 5.616327
727.8 | 171.654 | 267.7665 | 1.018033 | 5.631728
730.4 | 183.3338 | 153.4891 | 0.596052 | 10.22449
733 | 188.4076 | 159.3286 | 1.259071 | 6.611243
735.7 | 92.19762 | 281.3091 | 1.043399 | 8.756453
738.3 | 100.3094 | 346.7177 | 1.345418 | 8.37821
740.9 | 158.1802 | 293.2693 | 0.6184367 | 7.720968
743.6 | 140.5442 | 286.9558 | 1.823764 | 11.10718
745.9 | 64.8741 | 356.7787 | 0.806858 | 12.07158
748.8 | 73.87577 | 376.824 | 1.246802 | 7.193692
751.1 | 101.0856 | 199.8018 | 0.8758961 | 9.862093
753.8 | 88.73071 | 216.5163 | 2.319224 | 9.161303
756.4 | 34.53348 | 409.1109 | 1.798243 | 9.630061
759.1 | 7.259545 | 340.7704 | 1.70957 | 7.23827
761.7 | 116.0103 | 281.896 | 1.625589 | 9.139028
764.3 | 129.1961 | 435.0076 | 1.497608 | 10.97279
767 | 26.70015 | 585.6711 | 1.545936 | 11.98499
769.6 | 69.28592 | 522.8236 | 2.367955 | 10.67175
772.2 | 148.8557 | 539.2472 | 0.8459739 | 9.71651
774.9 | 99.96276 | 549.0327 | 3.008301 | 12.12572
777.2 | 6.973632 | 602.6416 | 2.261395 | 13.26412
779.9 | 57.9437 | 506.6761 | 0.5267227 | 13.49533
782.5 | 119.2895 | 497.7547 | 0.9377418 | 13.08209
785.1 | 47.47524 | 703.9512 | 1.996761 | 10.96285
787.7 | 17.59301 | 789.2668 | 0.9237799 | 11.3066
790.4 | 105.3291 | 790.3533 | 2.041107 | 13.20781
793 | 123.1338 | 738.1279 | 0.9391265 | 15.82157
795.7 | 24.95291 | 987.3074 | 1.556454 | 14.58978
798.3 | 51.19868 | 950.187 | 0.2604731 | 12.55254