## 100 K
Wavenumber | Intensity
3997.9 | 3.04e-05
3996 | 2.5e-05
3994.1 | 2.27e-05
3992.1 | 2.66e-05
3990.2 | 3.44e-05
3988.3 | 3.91e-05
3986.3 | 3.87e-05
3984.4 | 3.61e-05
3982.5 | 3.04e-05
3980.6 | 1.81e-05
3978.6 | 1.28e-05
3976.7 | 2.57e-05
3974.8 | 3.8e-05
3972.8 | 3.07e-05
3970.9 | 1.63e-05
3969 | 1.61e-05
3967.1 | 2.26e-05
3965.1 | 1.88e-05
3963.2 | 6e-06
3961.3 | -5.3e-06
3959.3 | -1.06e-05
3957.4 | -1.48e-05
3955.5 | -1.76e-05
3953.6 | -1.06e-05
3951.6 | 1.4e-06
3949.7 | 5.8e-06
3947.8 | 4.5e-06
3945.8 | 1.3e-06
3943.9 | -7e-06
3942 | -1.52e-05
3940.1 | -1.76e-05
3938.1 | -1.49e-05
3936.2 | -5.1e-06
3934.3 | 9.6e-06
3932.3 | 1.97e-05
3930.4 | 1.55e-05
3928.5 | 1.4e-06
3926.6 | -7.1e-06
3924.6 | -1e-06
3922.7 | 1.11e-05
3920.8 | 1.62e-05
3918.8 | 1.13e-05
3916.9 | 6e-07
3915 | -1.06e-05
3913.1 | -1.58e-05
3911.1 | -1.66e-05
3909.2 | -1.92e-05
3907.3 | -1.62e-05
3905.3 | -1.4e-06
3903.4 | 9.4e-06
3901.5 | 8.6e-06
3899.6 | 6e-06
3897.6 | 5e-07
3895.7 | -9.6e-06
3893.8 | -1.44e-05
3891.8 | -1.28e-05
3889.9 | -9.8e-06
3888 | -4.3e-06
3886.1 | 2e-07
3884.1 | 2e-07
3882.2 | 2.5e-06
3880.3 | 5.6e-06
3878.3 | 3e-06
3876.4 | -2.9e-06
3874.5 | -8.6e-06
3872.6 | -4.3e-06
3870.6 | 7.4e-06
3868.7 | 6.5e-06
3866.8 | 1.3e-06
3864.8 | 5.3e-06
3862.9 | 2.8e-06
3861 | -1.41e-05
3859.1 | -2.43e-05
3857.1 | -4.3e-06
3855.2 | 3.45e-05
3853.3 | 4.99e-05
3851.3 | 2.6e-05
3849.4 | -6e-06
3847.5 | -1.94e-05
3845.6 | -1.95e-05
3843.6 | -1.24e-05
3841.7 | 3.4e-06
3839.8 | 1.61e-05
3837.8 | 1.7e-05
3835.9 | 1.46e-05
3834 | 1.36e-05
3832.1 | 8.5e-06
3830.1 | -7e-07
3828.2 | -7.5e-06
3826.3 | -1.07e-05
3824.3 | -1.49e-05
3822.4 | -1.9e-05
3820.5 | -1.6e-05
3818.6 | -5.4e-06
3816.6 | 2.9e-06
3814.7 | 1.8e-06
3812.8 | 1.4e-06
3810.8 | 9.9e-06
3808.9 | 2.15e-05
3807 | 2.83e-05
3805.1 | 2.98e-05
3803.1 | 2.86e-05
3801.2 | 2.1e-05
3799.3 | 9.8e-06
3797.3 | 4.4e-06
3795.4 | 2.6e-06
3793.5 | 2.4e-06
3791.6 | 1.6e-06
3789.6 | -5.9e-06
3787.7 | -1.19e-05
3785.8 | -6.6e-06
3783.8 | 1.4e-06
3781.9 | 2.5e-06
3780 | -2.2e-06
3778.1 | -7.1e-06
3776.1 | -4.2e-06
3774.2 | 4.7e-06
3772.3 | 7.8e-06
3770.3 | 4.6e-06
3768.4 | 6.8e-06
3766.5 | 1.56e-05
3764.6 | 1.89e-05
3762.6 | 1.78e-05
3760.7 | 2.23e-05
3758.8 | 2.21e-05
3756.8 | 1.06e-05
3754.9 | 1.8e-06
3753 | 5.2e-06
3751.1 | 2.15e-05
3749.1 | 4.09e-05
3747.2 | 5.83e-05
3745.3 | 6.91e-05
3743.3 | 6e-05
3741.4 | 4.49e-05
3739.5 | 3.83e-05
3737.6 | 3.06e-05
3735.6 | 2.64e-05
3733.7 | 3.03e-05
3731.8 | 2.96e-05
3729.8 | 2.4e-05
3727.9 | 2.39e-05
3726 | 2.85e-05
3724.1 | 3.18e-05
3722.1 | 3.69e-05
3720.2 | 4.45e-05
3718.3 | 4.99e-05
3716.3 | 5.02e-05
3714.4 | 5.09e-05
3712.5 | 4.96e-05
3710.6 | 3.44e-05
3708.6 | 1.11e-05
3706.7 | -4.1e-06
3704.8 | -2.7e-06
3702.8 | 9.9e-06
3700.9 | 1.83e-05
3699 | 1.95e-05
3697.1 | 1.96e-05
3695.1 | 2.37e-05
3693.2 | 3.47e-05
3691.3 | 4.76e-05
3689.3 | 4.86e-05
3687.4 | 3.02e-05
3685.5 | 1.12e-05
3683.6 | 1.33e-05
3681.6 | 2.35e-05
3679.7 | 2.4e-05
3677.8 | 2.75e-05
3675.8 | 3.81e-05
3673.9 | 3.91e-05
3672 | 2.99e-05
3670.1 | 1.8e-05
3668.1 | 5.8e-06
3666.2 | -1.8e-06
3664.3 | -3.4e-06
3662.3 | -2.1e-06
3660.4 | 1.6e-06
3658.5 | 1.1e-05
3656.6 | 1.94e-05
3654.6 | 1.49e-05
3652.7 | 7.2e-06
3650.8 | 7e-06
3648.8 | 7.4e-06
3646.9 | 5.8e-06
3645 | 3.2e-06
3643.1 | -4.9e-06
3641.1 | -1.72e-05
3639.2 | -2.38e-05
3637.3 | -1.52e-05
3635.3 | 3.7e-06
3633.4 | 1.65e-05
3631.5 | 1.76e-05
3629.6 | 1.2e-05
3627.6 | 5e-07
3625.7 | -1.26e-05
3623.8 | -1.67e-05
3621.8 | -1.1e-05
3619.9 | -3.3e-06
3618 | 2.9e-06
3616.1 | 9.3e-06
3614.1 | 1.96e-05
3612.2 | 3.27e-05
3610.3 | 3.91e-05
3608.3 | 2.77e-05
3606.4 | 6.7e-06
3604.5 | 3e-07
3602.6 | 9.1e-06
3600.6 | 1.35e-05
3598.7 | 8.5e-06
3596.8 | -1.2e-06
3594.8 | -1.25e-05
3592.9 | -2.43e-05
3591 | -3.54e-05
3589.1 | -3.96e-05
3587.1 | -3.04e-05
3585.2 | -1.51e-05
3583.3 | -5.7e-06
3581.3 | -8e-06
3579.4 | -2.05e-05
3577.5 | -3.3e-05
3575.6 | -3.52e-05
3573.6 | -2.9e-05
3571.7 | -2.15e-05
3569.8 | -1.12e-05
3567.8 | 2.2e-06
3565.9 | 9.5e-06
3564 | 6.4e-06
3562.1 | -1e-06
3560.1 | -2.6e-06
3558.2 | 1.3e-06
3556.3 | -4.8e-06
3554.3 | -1.9e-05
3552.4 | -2.58e-05
3550.5 | -2.51e-05
3548.6 | -2.17e-05
3546.6 | -1.89e-05
3544.7 | -2.33e-05
3542.8 | -3.03e-05
3540.8 | -2.98e-05
3538.9 | -1.86e-05
3537 | -5.3e-06
3535.1 | -5e-06
3533.1 | -1.7e-05
3531.2 | -2.35e-05
3529.3 | -1.7e-05
3527.3 | -6.9e-06
3525.4 | -6e-06
3523.5 | -1.25e-05
3521.6 | -1.15e-05
3519.6 | -4.2e-06
3517.7 | -4.5e-06
3515.8 | -1.48e-05
3513.8 | -2.74e-05
3511.9 | -3.07e-05
3510 | -1.83e-05
3508.1 | -3e-06
3506.1 | -7e-07
3504.2 | -1.07e-05
3502.3 | -1.96e-05
3500.3 | -1.9e-05
3498.4 | -1.04e-05
3496.5 | 4.3e-06
3494.6 | 1.75e-05
3492.6 | 1.62e-05
3490.7 | 3.7e-06
3488.8 | -3.8e-06
3486.8 | -4.1e-06
3484.9 | -6.8e-06
3483 | -1.04e-05
3481.1 | -8.2e-06
3479.1 | 2e-06
3477.2 | 1.19e-05
3475.3 | 1.08e-05
3473.3 | 8.1e-06
3471.4 | 1.25e-05
3469.5 | 1.75e-05
3467.6 | 2.3e-05
3465.6 | 2.81e-05
3463.7 | 2.6e-05
3461.8 | 2.17e-05
3459.8 | 1.92e-05
3457.9 | 1.6e-05
3456 | 1.32e-05
3454.1 | 1.23e-05
3452.1 | 1.3e-05
3450.2 | 1.24e-05
3448.3 | 8.5e-06
3446.3 | 7.4e-06
3444.4 | 6.8e-06
3442.5 | 6.6e-06
3440.6 | 1.34e-05
3438.6 | 2.22e-05
3436.7 | 2.32e-05
3434.8 | 1.82e-05
3432.8 | 1.33e-05
3430.9 | 7.4e-06
3429 | 2.7e-06
3427.1 | 6.5e-06
3425.1 | 1.38e-05
3423.2 | 1.77e-05
3421.3 | 2.15e-05
3419.3 | 2.31e-05
3417.4 | 1.71e-05
3415.5 | 8.1e-06
3413.6 | 5.7e-06
3411.6 | 1.42e-05
3409.7 | 2.34e-05
3407.8 | 2e-05
3405.8 | 1.45e-05
3403.9 | 1.69e-05
3402 | 1.9e-05
3400.1 | 1.9e-05
3398.1 | 1.92e-05
3396.2 | 1.16e-05
3394.3 | 1e-07
3392.3 | -8e-07
3390.4 | 1.9e-06
3388.5 | -6.9e-06
3386.6 | -1.59e-05
3384.6 | -8.3e-06
3382.7 | 5.8e-06
3380.8 | 1.01e-05
3378.8 | 4.9e-06
3376.9 | -2.4e-06
3375 | -3.6e-06
3373.1 | 6.1e-06
3371.1 | 1.67e-05
3369.2 | 1.5e-05
3367.3 | 3.3e-06
3365.3 | -1.03e-05
3363.4 | -1.79e-05
3361.5 | -1.13e-05
3359.6 | 3.8e-06
3357.6 | 1.29e-05
3355.7 | 1.51e-05
3353.8 | 1.13e-05
3351.8 | 9e-07
3349.9 | -8.3e-06
3348 | -1.07e-05
3346.1 | -9.5e-06
3344.1 | -4e-06
3342.2 | 5e-06
3340.3 | 6.6e-06
3338.3 | -1.6e-06
3336.4 | -7.5e-06
3334.5 | -6.3e-06
3332.6 | -2.9e-06
3330.6 | -2e-06
3328.7 | -6e-07
3326.8 | 4.1e-06
3324.8 | 6.1e-06
3322.9 | -1e-07
3321 | -8.2e-06
3319.1 | -6.6e-06
3317.1 | 1.4e-06
3315.2 | 3.3e-06
3313.3 | -1.1e-06
3311.3 | -6.5e-06
3309.4 | -1.08e-05
3307.5 | -1.13e-05
3305.6 | -7.2e-06
3303.6 | -3.2e-06
3301.7 | -4.8e-06
3299.8 | -1.31e-05
3297.8 | -2.38e-05
3295.9 | -3.1e-05
3294 | -2.79e-05
3292.1 | -1.28e-05
3290.1 | 2.1e-06
3288.2 | 7.5e-06
3286.3 | 6.5e-06
3284.3 | 1.3e-06
3282.4 | -6.3e-06
3280.5 | -1.49e-05
3278.6 | -1.89e-05
3276.6 | -1.18e-05
3274.7 | 6e-07
3272.8 | 4.1e-06
3270.8 | 8e-07
3268.9 | 1.7e-06
3267 | 9.5e-06
3265.1 | 2.09e-05
3263.1 | 2.36e-05
3261.2 | 1.29e-05
3259.3 | 4.9e-06
3257.3 | 7.7e-06
3255.4 | 1.2e-05
3253.5 | 1.04e-05
3251.6 | 2.6e-06
3249.6 | -5e-06
3247.7 | -4.1e-06
3245.8 | 1.5e-06
3243.8 | 1.4e-06
3241.9 | -2.2e-06
3240 | 1e-06
3238.1 | 1.21e-05
3236.1 | 2.42e-05
3234.2 | 2.76e-05
3232.3 | 2.13e-05
3230.3 | 1.3e-05
3228.4 | 3.4e-06
3226.5 | -6.1e-06
3224.6 | -7.5e-06
3222.6 | -3.9e-06
3220.7 | 1e-07
3218.8 | 1.14e-05
3216.8 | 2.03e-05
3214.9 | 1.14e-05
3213 | -2.2e-06
3211.1 | -3.3e-06
3209.1 | 1.8e-06
3207.2 | 6.7e-06
3205.3 | 1.32e-05
3203.3 | 1.47e-05
3201.4 | 4.7e-06
3199.5 | -7e-06
3197.6 | -9.2e-06
3195.6 | -6.8e-06
3193.7 | -9.1e-06
3191.8 | -1.12e-05
3189.8 | -7.3e-06
3187.9 | -6.4e-06
3186 | -1.14e-05
3184.1 | -7.7e-06
3182.1 | 8.3e-06
3180.2 | 1.84e-05
3178.3 | 1.43e-05
3176.3 | 7.3e-06
3174.4 | 1.9e-06
3172.5 | 0
3170.6 | 2.7e-06
3168.6 | 6e-07
3166.7 | -2.7e-06
3164.8 | 4.5e-06
3162.8 | 1.33e-05
3160.9 | 1.32e-05
3159 | 7.9e-06
3157.1 | 4.3e-06
3155.1 | 3.8e-06
3153.2 | 4.3e-06
3151.3 | 3e-06
3149.3 | -2.7e-06
3147.4 | -9.3e-06
3145.5 | -7.4e-06
3143.6 | 2.8e-06
3141.6 | 8.2e-06
3139.7 | 4.1e-06
3137.8 | -1.2e-06
3135.8 | -1.9e-06
3133.9 | -2.5e-06
3132 | -7.7e-06
3130.1 | -1.17e-05
3128.1 | -1.02e-05
3126.2 | -8e-06
3124.3 | -6.8e-06
3122.3 | -3e-06
3120.4 | 1.6e-06
3118.5 | 2.9e-06
3116.6 | 9e-07
3114.6 | -9e-07
3112.7 | 1.8e-06
3110.8 | 4e-06
3108.8 | 1e-07
3106.9 | -4.1e-06
3105 | -5.2e-06
3103.1 | -7.2e-06
3101.1 | -1.02e-05
3099.2 | -1.34e-05
3097.3 | -1.71e-05
3095.3 | -1.76e-05
3093.4 | -1.27e-05
3091.5 | -6.7e-06
3089.6 | -5e-06
3087.6 | -8.5e-06
3085.7 | -1.05e-05
3083.8 | -8.8e-06
3081.8 | -1.26e-05
3079.9 | -2.23e-05
3078 | -2.63e-05
3076.1 | -2.06e-05
3074.1 | -1.41e-05
3072.2 | -1.22e-05
3070.3 | -9.1e-06
3068.3 | -7.5e-06
3066.4 | -1.11e-05
3064.5 | -1.23e-05
3062.6 | -1.17e-05
3060.6 | -1.4e-05
3058.7 | -1.38e-05
3056.8 | -8.8e-06
3054.8 | -6.9e-06
3052.9 | -9.9e-06
3051 | -1.19e-05
3049.1 | -8e-06
3047.1 | -3e-07
3045.2 | 4e-06
3043.3 | -1.6e-06
3041.3 | -1.38e-05
3039.4 | -2.03e-05
3037.5 | -2.04e-05
3035.6 | -2.14e-05
3033.6 | -1.88e-05
3031.7 | -1.12e-05
3029.8 | -9.1e-06
3027.8 | -1.54e-05
3025.9 | -1.92e-05
3024 | -1.27e-05
3022.1 | -7e-06
3020.1 | -1.31e-05
3018.2 | -2.61e-05
3016.3 | -3.55e-05
3014.3 | -3.12e-05
3012.4 | -1.45e-05
3010.5 | 7e-07
3008.6 | 4.3e-06
3006.6 | 5e-07
3004.7 | 1e-07
3002.8 | 1.6e-06
3000.8 | -1.8e-06
2998.9 | -4.4e-06
2997 | 3e-07
2995.1 | 7.4e-06
2993.1 | 8.9e-06
2991.2 | 3e-07
2989.3 | -1.37e-05
2987.3 | -2.24e-05
2985.4 | -2.18e-05
2983.5 | -1.66e-05
2981.6 | -1.06e-05
2979.6 | -3.4e-06
2977.7 | 1.9e-06
2975.8 | 4.2e-06
2973.8 | 5.7e-06
2971.9 | 4.4e-06
2970 | 8e-07
2968.1 | -1.6e-06
2966.1 | -4.2e-06
2964.2 | -5.3e-06
2962.3 | -3.5e-06
2960.3 | -8e-07
2958.4 | 4.6e-06
2956.5 | 1.19e-05
2954.6 | 1.36e-05
2952.6 | 7.1e-06
2950.7 | -1.7e-06
2948.8 | -6.2e-06
2946.8 | -4.6e-06
2944.9 | 2.8e-06
2943 | 1.04e-05
2941.1 | 6.4e-06
2939.1 | -8.9e-06
2937.2 | -2.11e-05
2935.3 | -2.21e-05
2933.3 | -1.54e-05
2931.4 | -1.01e-05
2929.5 | -8.7e-06
2927.6 | -3.3e-06
2925.6 | 4.4e-06
2923.7 | 3.9e-06
2921.8 | 1e-07
2919.8 | -2.4e-06
2917.9 | -4.8e-06
2916 | -4.4e-06
2914.1 | -4.1e-06
2912.1 | -7.9e-06
2910.2 | -1.18e-05
2908.3 | -9.6e-06
2906.3 | -1.3e-06
2904.4 | 7.3e-06
2902.5 | 1.1e-05
2900.6 | 4.7e-06
2898.6 | -8.5e-06
2896.7 | -1.25e-05
2894.8 | -4.3e-06
2892.8 | -4e-07
2890.9 | -6.2e-06
2889 | -1.09e-05
2887.1 | -9.4e-06
2885.1 | -5.9e-06
2883.2 | -3.8e-06
2881.3 | -4.5e-06
2879.3 | -5.4e-06
2877.4 | -2.6e-06
2875.5 | 1.8e-06
2873.6 | 1e-06
2871.6 | -1.6e-06
2869.7 | 1.5e-06
2867.8 | 4.1e-06
2865.8 | -2.1e-06
2863.9 | -1.16e-05
2862 | -1.44e-05
2860.1 | -9e-06
2858.1 | -2.2e-06
2856.2 | 8e-07
2854.3 | 5.3e-06
2852.3 | 1.57e-05
2850.4 | 1.93e-05
2848.5 | 1.16e-05
2846.6 | 6.2e-06
2844.6 | 7.5e-06
2842.7 | 1.01e-05
2840.8 | 1.09e-05
2838.8 | 1.02e-05
2836.9 | 9.1e-06
2835 | 5.2e-06
2833.1 | 7e-07
2831.1 | 1.3e-06
2829.2 | 2.7e-06
2827.3 | 1.8e-06
2825.3 | 1.7e-06
2823.4 | 2.3e-06
2821.5 | 4.4e-06
2819.6 | 5.5e-06
2817.6 | 3e-07
2815.7 | -1.7e-06
2813.8 | 4.9e-06
2811.8 | 7.2e-06
2809.9 | 2.2e-06
2808 | -1.3e-06
2806.1 | -1.8e-06
2804.1 | -2.6e-06
2802.2 | -3.7e-06
2800.3 | -2.2e-06
2798.3 | -2e-07
2796.4 | 1e-07
2794.5 | 1.8e-06
2792.6 | 5e-06
2790.6 | 6.9e-06
2788.7 | 8.3e-06
2786.8 | 8.9e-06
2784.8 | 8.1e-06
2782.9 | 8.9e-06
2781 | 1.26e-05
2779.1 | 1.39e-05
2777.1 | 1.23e-05
2775.2 | 1.32e-05
2773.3 | 1.53e-05
2771.3 | 1.57e-05
2769.4 | 1.56e-05
2767.5 | 1.3e-05
2765.6 | 9e-06
2763.6 | 8.5e-06
2761.7 | 9.2e-06
2759.8 | 7.8e-06
2757.8 | 6.7e-06
2755.9 | 5.7e-06
2754 | 8.2e-06
2752.1 | 1.8e-05
2750.1 | 2.84e-05
2748.2 | 3.2e-05
2746.3 | 2.85e-05
2744.3 | 1.99e-05
2742.4 | 1.3e-05
2740.5 | 1.16e-05
2738.6 | 9.6e-06
2736.6 | 7e-06
2734.7 | 1.09e-05
2732.8 | 1.53e-05
2730.8 | 1.46e-05
2728.9 | 1.56e-05
2727 | 1.87e-05
2725.1 | 1.88e-05
2723.1 | 1.78e-05
2721.2 | 1.73e-05
2719.3 | 1.88e-05
2717.3 | 2.42e-05
2715.4 | 2.59e-05
2713.5 | 2.01e-05
2711.6 | 1.57e-05
2709.6 | 1.56e-05
2707.7 | 1.32e-05
2705.8 | 8.8e-06
2703.8 | 5.9e-06
2701.9 | 4.5e-06
2700 | 3.7e-06
2698.1 | 1.9e-06
2696.1 | -1e-06
2694.2 | -2e-06
2692.3 | 1.7e-06
2690.3 | 5.3e-06
2688.4 | 1.7e-06
2686.5 | -4.1e-06
2684.6 | -1.4e-06
2682.6 | 8.8e-06
2680.7 | 1.81e-05
2678.8 | 2.05e-05
2676.8 | 1.56e-05
2674.9 | 8.2e-06
2673 | 3.2e-06
2671.1 | 3.5e-06
2669.1 | 7.8e-06
2667.2 | 8.7e-06
2665.3 | 7.3e-06
2663.3 | 1.06e-05
2661.4 | 1.43e-05
2659.5 | 1.41e-05
2657.6 | 1.3e-05
2655.6 | 1.23e-05
2653.7 | 1.28e-05
2651.8 | 1.62e-05
2649.8 | 2.16e-05
2647.9 | 2.39e-05
2646 | 2.17e-05
2644.1 | 1.95e-05
2642.1 | 1.98e-05
2640.2 | 2.01e-05
2638.3 | 1.89e-05
2636.3 | 1.7e-05
2634.4 | 1.39e-05
2632.5 | 1.01e-05
2630.6 | 7.3e-06
2628.6 | 5e-06
2626.7 | 4.2e-06
2624.8 | 8e-06
2622.8 | 1.53e-05
2620.9 | 2.16e-05
2619 | 2.33e-05
2617.1 | 2.03e-05
2615.1 | 1.61e-05
2613.2 | 1.14e-05
2611.3 | 6.7e-06
2609.3 | 5.1e-06
2607.4 | 5e-06
2605.5 | 3.8e-06
2603.6 | 4.3e-06
2601.6 | 5.3e-06
2599.7 | 7e-07
2597.8 | -4.1e-06
2595.8 | 1.5e-06
2593.9 | 9.7e-06
2592 | 1.1e-05
2590.1 | 9e-06
2588.1 | 6e-06
2586.2 | 6.3e-06
2584.3 | 1.46e-05
2582.3 | 2.29e-05
2580.4 | 2.44e-05
2578.5 | 2.12e-05
2576.6 | 1.68e-05
2574.6 | 1.53e-05
2572.7 | 1.75e-05
2570.8 | 1.89e-05
2568.8 | 1.46e-05
2566.9 | 4.9e-06
2565 | -1.2e-06
2563.1 | 3.6e-06
2561.1 | 1.55e-05
2559.2 | 2.41e-05
2557.3 | 2.39e-05
2555.3 | 1.89e-05
2553.4 | 1.36e-05
2551.5 | 9.5e-06
2549.6 | 9.6e-06
2547.6 | 1.44e-05
2545.7 | 2.02e-05
2543.8 | 2.35e-05
2541.8 | 2.42e-05
2539.9 | 2.35e-05
2538 | 2.08e-05
2536.1 | 1.93e-05
2534.1 | 2.45e-05
2532.2 | 3.18e-05
2530.3 | 3.12e-05
2528.3 | 2.4e-05
2526.4 | 2.1e-05
2524.5 | 2.53e-05
2522.6 | 2.81e-05
2520.6 | 2.31e-05
2518.7 | 1.79e-05
2516.8 | 1.76e-05
2514.8 | 1.76e-05
2512.9 | 1.64e-05
2511 | 1.52e-05
2509.1 | 1.35e-05
2507.1 | 1.6e-05
2505.2 | 2.33e-05
2503.3 | 2.8e-05
2501.3 | 2.67e-05
2499.4 | 2.11e-05
2497.5 | 1.46e-05
2495.6 | 1.17e-05
2493.6 | 1.36e-05
2491.7 | 1.74e-05
2489.8 | 1.86e-05
2487.8 | 1.27e-05
2485.9 | 3.9e-06
2484 | 3.3e-06
2482.1 | 8.9e-06
2480.1 | 1.24e-05
2478.2 | 1.51e-05
2476.3 | 1.65e-05
2474.3 | 1.34e-05
2472.4 | 5.6e-06
2470.5 | -1.6e-06
2468.6 | -2.3e-06
2466.6 | 8e-07
2464.7 | 1.5e-06
2462.8 | 3.2e-06
2460.8 | 9.2e-06
2458.9 | 1.28e-05
2457 | 8.1e-06
2455.1 | -3.1e-06
2453.1 | -1.21e-05
2451.2 | -1.06e-05
2449.3 | -8e-07
2447.3 | 5.6e-06
2445.4 | 3.8e-06
2443.5 | 2.6e-06
2441.6 | 6.9e-06
2439.6 | 9e-06
2437.7 | 6.8e-06
2435.8 | 3.5e-06
2433.8 | -4e-07
2431.9 | -3e-06
2430 | -2.9e-06
2428.1 | -2.8e-06
2426.1 | -2.7e-06
2424.2 | -6e-07
2422.3 | -1.8e-06
2420.3 | -4.7e-06
2418.4 | -2.5e-06
2416.5 | -1.6e-06
2414.6 | -5e-06
2412.6 | -7.2e-06
2410.7 | -9.8e-06
2408.8 | -1.11e-05
2406.8 | -7.2e-06
2404.9 | -4e-06
2403 | -4.4e-06
2401.1 | -5.1e-06
2399.1 | -5.4e-06
2397.2 | -6.6e-06
2395.3 | -8.8e-06
2393.3 | -9.2e-06
2391.4 | -5.7e-06
2389.5 | -2.9e-06
2387.6 | -3.6e-06
2385.6 | -2.5e-06
2383.7 | 1.4e-06
2381.8 | -1e-07
2379.8 | -8.8e-06
2377.9 | -1.6e-05
2376 | -1.71e-05
2374.1 | -1.24e-05
2372.1 | -6.1e-06
2370.2 | -5.3e-06
2368.3 | -1.01e-05
2366.3 | -1.35e-05
2364.4 | -1.32e-05
2362.5 | -1.05e-05
2360.6 | -5.8e-06
2358.6 | -3.2e-06
2356.7 | -3.6e-06
2354.8 | -2.8e-06
2352.8 | -6e-07
2350.9 | 3.3e-06
2349 | 1.35e-05
2347.1 | 2.61e-05
2345.1 | 3.19e-05
2343.2 | 3.12e-05
2341.3 | 2.77e-05
2339.3 | 2.04e-05
2337.4 | 1.1e-05
2335.5 | 1.6e-06
2333.6 | -7.2e-06
2331.6 | -1.37e-05
2329.7 | -1.67e-05
2327.8 | -1.53e-05
2325.8 | -1.25e-05
2323.9 | -1.25e-05
2322 | -1.58e-05
2320.1 | -1.77e-05
2318.1 | -1.43e-05
2316.2 | -9.4e-06
2314.3 | -9.7e-06
2312.3 | -1.43e-05
2310.4 | -1.39e-05
2308.5 | -5.9e-06
2306.6 | 1.6e-06
2304.6 | 6e-07
2302.7 | -1.03e-05
2300.8 | -2.03e-05
2298.8 | -1.83e-05
2296.9 | -1.03e-05
2295 | -9.1e-06
2293.1 | -1.29e-05
2291.1 | -1.24e-05
2289.2 | -1.09e-05
2287.3 | -1.43e-05
2285.3 | -1.9e-05
2283.4 | -1.91e-05
2281.5 | -1.6e-05
2279.6 | -1.61e-05
2277.6 | -1.87e-05
2275.7 | -2.16e-05
2273.8 | -2.48e-05
2271.8 | -2.35e-05
2269.9 | -1.8e-05
2268 | -1.62e-05
2266.1 | -1.98e-05
2264.1 | -2.42e-05
2262.2 | -2.7e-05
2260.3 | -2.79e-05
2258.3 | -2.61e-05
2256.4 | -2.21e-05
2254.5 | -1.9e-05
2252.6 | -1.76e-05
2250.6 | -1.65e-05
2248.7 | -1.64e-05
2246.8 | -1.8e-05
2244.8 | -1.72e-05
2242.9 | -1.34e-05
2241 | -1.04e-05
2239.1 | -8.4e-06
2237.1 | -7.2e-06
2235.2 | -1.14e-05
2233.3 | -2.28e-05
2231.3 | -3.16e-05
2229.4 | -3.11e-05
2227.5 | -2.71e-05
2225.6 | -2.55e-05
2223.6 | -2.28e-05
2221.7 | -1.82e-05
2219.8 | -1.74e-05
2217.8 | -2.03e-05
2215.9 | -1.9e-05
2214 | -1.34e-05
2212.1 | -1.06e-05
2210.1 | -9.6e-06
2208.2 | -6.5e-06
2206.3 | -4e-07
2204.3 | 4.8e-06
2202.4 | 3.5e-06
2200.5 | -2.3e-06
2198.6 | -6.7e-06
2196.6 | -7.4e-06
2194.7 | -4.3e-06
2192.8 | -1.6e-06
2190.8 | 7e-07
2188.9 | 7.1e-06
2187 | 1.21e-05
2185.1 | 1.2e-05
2183.1 | 1.44e-05
2181.2 | 1.76e-05
2179.3 | 1.56e-05
2177.3 | 1.21e-05
2175.4 | 9e-06
2173.5 | 6e-06
2171.6 | 7.2e-06
2169.6 | 1.2e-05
2167.7 | 1.81e-05
2165.8 | 2.62e-05
2163.8 | 3.26e-05
2161.9 | 3.45e-05
2160 | 3.78e-05
2158.1 | 4.05e-05
2156.1 | 3.59e-05
2154.2 | 3.08e-05
2152.3 | 3.37e-05
2150.3 | 4.49e-05
2148.4 | 5.87e-05
2146.5 | 6.89e-05
2144.6 | 8e-05
2142.6 | 9.31e-05
2140.7 | 0.0001029
2138.8 | 0.0001103
2136.8 | 0.0001194
2134.9 | 0.00013
2133 | 0.00014
2131.1 | 0.0001519
2129.1 | 0.0001727
2127.2 | 0.0002028
2125.3 | 0.0002384
2123.3 | 0.000281
2121.4 | 0.0003367
2119.5 | 0.0004142
2117.6 | 0.0005196
2115.6 | 0.0006568
2113.7 | 0.000838
2111.8 | 0.0010908
2109.8 | 0.0014777
2107.9 | 0.0021268
2106 | 0.0032785
2104.1 | 0.0051482
2102.1 | 0.0073824
2100.2 | 0.0088875
2098.3 | 0.0088733
2096.3 | 0.0076853
2094.4 | 0.0060932
2092.5 | 0.0044075
2090.6 | 0.0026345
2088.6 | 0.001083
2086.7 | 0.0002844
2084.8 | 0.0002501
2082.8 | 0.0004646
2080.9 | 0.0005761
2079 | 0.0005623
2077.1 | 0.0004904
2075.1 | 0.0004096
2073.2 | 0.0003416
2071.3 | 0.0002885
2069.3 | 0.0002515
2067.4 | 0.0002286
2065.5 | 0.0002087
2063.6 | 0.0001878
2061.6 | 0.0001685
2059.7 | 0.0001468
2057.8 | 0.0001249
2055.8 | 0.0001123
2053.9 | 0.0001056
2052 | 9.87e-05
2050.1 | 9.36e-05
2048.1 | 8.97e-05
2046.2 | 8.42e-05
2044.3 | 7.64e-05
2042.3 | 6.56e-05
2040.4 | 5.01e-05
2038.5 | 3.23e-05
2036.6 | 2.11e-05
2034.6 | 1.96e-05
2032.7 | 2.04e-05
2030.8 | 1.68e-05
2028.8 | 9.3e-06
2026.9 | -6e-07
2025 | -8.6e-06
2023.1 | -7.9e-06
2021.1 | -3.3e-06
2019.2 | -6e-07
2017.3 | -2e-07
2015.3 | -2.7e-06
2013.4 | -4.8e-06
2011.5 | -4.5e-06
2009.6 | -5.2e-06
2007.6 | -7.5e-06
2005.7 | -1.02e-05
2003.8 | -1.36e-05
2001.8 | -1.55e-05
1999.9 | -1.46e-05
1998 | -1.29e-05
1996.1 | -1.13e-05
1994.1 | -8.4e-06
1992.2 | -4.5e-06
1990.3 | -2.4e-06
1988.3 | -3.3e-06
1986.4 | -4e-06
1984.5 | -1.3e-06
1982.6 | 3.3e-06
1980.6 | 5.8e-06
1978.7 | 6.5e-06
1976.8 | 7.3e-06
1974.8 | 9.7e-06
1972.9 | 1.51e-05
1971 | 2.41e-05
1969.1 | 3.39e-05
1967.1 | 3.73e-05
1965.2 | 4e-05
1963.3 | 5.15e-05
1961.4 | 6.77e-05
1959.4 | 8.5e-05
1957.5 | 0.0001093
1955.6 | 0.0001523
1953.6 | 0.00023
1951.7 | 0.0003726
1949.8 | 0.0006295
1947.9 | 0.0010324
1945.9 | 0.0015353
1944 | 0.0019842
1942.1 | 0.0021972
1940.1 | 0.0021151
1938.2 | 0.001836
1936.3 | 0.0015016
1934.4 | 0.0012016
1932.4 | 0.0009608
1930.5 | 0.0007719
1928.6 | 0.0006272
1926.6 | 0.0005228
1924.7 | 0.0004517
1922.8 | 0.0004006
1920.9 | 0.0003611
1918.9 | 0.0003322
1917 | 0.0003115
1915.1 | 0.000298
1913.1 | 0.0002882
1911.2 | 0.000278
1909.3 | 0.0002701
1907.4 | 0.0002668
1905.4 | 0.0002665
1903.5 | 0.0002663
1901.6 | 0.0002622
1899.6 | 0.0002555
1897.7 | 0.0002527
1895.8 | 0.0002566
1893.9 | 0.000262
1891.9 | 0.0002683
1890 | 0.0002777
1888.1 | 0.0002837
1886.1 | 0.0002787
1884.2 | 0.0002661
1882.3 | 0.0002515
1880.4 | 0.0002342
1878.4 | 0.0002139
1876.5 | 0.0001928
1874.6 | 0.0001758
1872.6 | 0.0001672
1870.7 | 0.0001652
1868.8 | 0.0001608
1866.9 | 0.0001508
1864.9 | 0.0001417
1863 | 0.0001379
1861.1 | 0.0001352
1859.1 | 0.0001282
1857.2 | 0.0001202
1855.3 | 0.0001164
1853.4 | 0.0001136
1851.4 | 0.0001089
1849.5 | 0.0001043
1847.6 | 0.0001031
1845.6 | 0.0001062
1843.7 | 0.0001031
1841.8 | 8.62e-05
1839.9 | 6.57e-05
1837.9 | 5.09e-05
1836 | 4.16e-05
1834.1 | 3.78e-05
1832.1 | 3.93e-05
1830.2 | 3.91e-05
1828.3 | 3.07e-05
1826.4 | 1.78e-05
1824.4 | 6e-06
1822.5 | -3.4e-06
1820.6 | -7.6e-06
1818.6 | -7.4e-06
1816.7 | -7.3e-06
1814.8 | -7.4e-06
1812.9 | -6.4e-06
1810.9 | -7.6e-06
1809 | -1.53e-05
1807.1 | -2.58e-05
1805.1 | -2.84e-05
1803.2 | -1.92e-05
1801.3 | -9.8e-06
1799.4 | -8.3e-06
1797.4 | -9.9e-06
1795.5 | -1.01e-05
1793.6 | -1.02e-05
1791.6 | -1.24e-05
1789.7 | -1.63e-05
1787.8 | -2.05e-05
1785.9 | -2.19e-05
1783.9 | -1.96e-05
1782 | -1.82e-05
1780.1 | -2e-05
1778.1 | -2.21e-05
1776.2 | -1.84e-05
1774.3 | -7.9e-06
1772.4 | -1.8e-06
1770.4 | -7.2e-06
1768.5 | -1.48e-05
1766.6 | -1.7e-05
1764.6 | -1.86e-05
1762.7 | -2.32e-05
1760.8 | -2.46e-05
1758.9 | -2.01e-05
1756.9 | -1.74e-05
1755 | -1.64e-05
1753.1 | -1.11e-05
1751.1 | -8.3e-06
1749.2 | -1.35e-05
1747.3 | -1.83e-05
1745.4 | -1.55e-05
1743.4 | -9e-06
1741.5 | -5.1e-06
1739.6 | -5.6e-06
1737.6 | -3.4e-06
1735.7 | 4.4e-06
1733.8 | 2.1e-06
1731.9 | -1.48e-05
1729.9 | -2.76e-05
1728 | -2.87e-05
1726.1 | -2.57e-05
1724.1 | -2.37e-05
1722.2 | -2.33e-05
1720.3 | -1.81e-05
1718.4 | -6.7e-06
1716.4 | -3.4e-06
1714.5 | -1.43e-05
1712.6 | -2.54e-05
1710.6 | -2.64e-05
1708.7 | -2.3e-05
1706.8 | -2.18e-05
1704.9 | -2.27e-05
1702.9 | -1.82e-05
1701 | -8.9e-06
1699.1 | -5e-06
1697.1 | -5.8e-06
1695.2 | -1.23e-05
1693.3 | -2.42e-05
1691.4 | -3.08e-05
1689.4 | -2.86e-05
1687.5 | -1.38e-05
1685.6 | 6e-06
1683.6 | 4e-07
1681.7 | -3.05e-05
1679.8 | -5.35e-05
1677.9 | -5.55e-05
1675.9 | -4.92e-05
1674 | -4.53e-05
1672.1 | -3.9e-05
1670.1 | -2.99e-05
1668.2 | -2.75e-05
1666.3 | -3.26e-05
1664.4 | -3.5e-05
1662.4 | -3.03e-05
1660.5 | -2.45e-05
1658.6 | -2.03e-05
1656.6 | -6.3e-06
1654.7 | 1.96e-05
1652.8 | 2.72e-05
1650.9 | 9.9e-06
1648.9 | 4.4e-06
1647 | 1.39e-05
1645.1 | 1.18e-05
1643.1 | -2.8e-06
1641.2 | -1.35e-05
1639.3 | -1.03e-05
1637.4 | 3.2e-06
1635.4 | 7.1e-06
1633.5 | -6.5e-06
1631.6 | -1.73e-05
1629.6 | -1.38e-05
1627.7 | -5.5e-06
1625.8 | -8e-07
1623.9 | 3.5e-06
1621.9 | 9.3e-06
1620 | 1.71e-05
1618.1 | 2.62e-05
1616.1 | 2.48e-05
1614.2 | 1.38e-05
1612.3 | 8.2e-06
1610.4 | 4.6e-06
1608.4 | -4.6e-06
1606.5 | -1.23e-05
1604.6 | -1.14e-05
1602.6 | -6e-06
1600.7 | -2.7e-06
1598.8 | -9e-07
1596.9 | 1e-06
1594.9 | 4e-07
1593 | -2.5e-06
1591.1 | -2.8e-06
1589.1 | -7e-07
1587.2 | -1.2e-06
1585.3 | -4.4e-06
1583.4 | -4.7e-06
1581.4 | -1e-07
1579.5 | 7.4e-06
1577.6 | 1.81e-05
1575.6 | 2.25e-05
1573.7 | 1.51e-05
1571.8 | 1.04e-05
1569.9 | 1.01e-05
1567.9 | 5.4e-06
1566 | -8e-07
1564.1 | 2e-07
1562.1 | 1.56e-05
1560.2 | 4.12e-05
1558.3 | 5.38e-05
1556.4 | 4.37e-05
1554.4 | 2.83e-05
1552.5 | 1.86e-05
1550.6 | 1.44e-05
1548.6 | 1.56e-05
1546.7 | 2.38e-05
1544.8 | 3.76e-05
1542.9 | 5.36e-05
1540.9 | 6.26e-05
1539 | 5.17e-05
1537.1 | 3.31e-05
1535.1 | 3.23e-05
1533.2 | 3.96e-05
1531.3 | 3.38e-05
1529.4 | 2.28e-05
1527.4 | 1.91e-05
1525.5 | 2.29e-05
1523.6 | 3.2e-05
1521.6 | 3.77e-05
1519.7 | 3.52e-05
1517.8 | 3.13e-05
1515.9 | 2.75e-05
1513.9 | 2.44e-05
1512 | 2.72e-05
1510.1 | 4.12e-05
1508.1 | 6.6e-05
1506.2 | 7.69e-05
1504.3 | 5.62e-05
1502.4 | 2.76e-05
1500.4 | 1.58e-05
1498.5 | 1.81e-05
1496.6 | 2.3e-05
1494.6 | 2.27e-05
1492.7 | 1.8e-05
1490.8 | 1.56e-05
1488.9 | 1.6e-05
1486.9 | 1.45e-05
1485 | 1.26e-05
1483.1 | 1.37e-05
1481.1 | 1.39e-05
1479.2 | 1.23e-05
1477.3 | 1.38e-05
1475.4 | 2.16e-05
1473.4 | 3.32e-05
1471.5 | 3.71e-05
1469.6 | 3e-05
1467.6 | 2.25e-05
1465.7 | 1.97e-05
1463.8 | 1.73e-05
1461.9 | 1.72e-05
1459.9 | 3.04e-05
1458 | 4.86e-05
1456.1 | 4.77e-05
1454.1 | 3.08e-05
1452.2 | 1.92e-05
1450.3 | 1.46e-05
1448.4 | 1.01e-05
1446.4 | 3.6e-06
1444.5 | -2.6e-06
1442.6 | -1.2e-06
1440.6 | 1.38e-05
1438.7 | 3.59e-05
1436.8 | 4.5e-05
1434.9 | 3.4e-05
1432.9 | 2.1e-05
1431 | 1.97e-05
1429.1 | 2.69e-05
1427.1 | 3.31e-05
1425.2 | 3.12e-05
1423.3 | 2.88e-05
1421.4 | 3.58e-05
1419.4 | 4.06e-05
1417.5 | 3.02e-05
1415.6 | 1.7e-05
1413.6 | 1.34e-05
1411.7 | 1.44e-05
1409.8 | 1.6e-05
1407.9 | 2.06e-05
1405.9 | 2.67e-05
1404 | 2.87e-05
1402.1 | 3.08e-05
1400.1 | 3.9e-05
1398.2 | 4.44e-05
1396.3 | 4.12e-05
1394.4 | 3.57e-05
1392.4 | 2.84e-05
1390.5 | 2.24e-05
1388.6 | 2.36e-05
1386.6 | 2.73e-05
1384.7 | 2.63e-05
1382.8 | 2.31e-05
1380.9 | 2.23e-05
1378.9 | 2.43e-05
1377 | 2.59e-05
1375.1 | 2.69e-05
1373.1 | 2.92e-05
1371.2 | 2.95e-05
1369.3 | 2.51e-05
1367.4 | 1.74e-05
1365.4 | 1.18e-05
1363.5 | 1.51e-05
1361.6 | 2.42e-05
1359.6 | 2.87e-05
1357.7 | 2.69e-05
1355.8 | 2.28e-05
1353.9 | 1.92e-05
1351.9 | 2.08e-05
1350 | 2.7e-05
1348.1 | 2.51e-05
1346.1 | 1.43e-05
1344.2 | 1.4e-05
1342.3 | 2.94e-05
1340.4 | 4.03e-05
1338.4 | 3.71e-05
1336.5 | 3.07e-05
1334.6 | 2.86e-05
1332.6 | 2.69e-05
1330.7 | 2.34e-05
1328.8 | 2.08e-05
1326.9 | 2.08e-05
1324.9 | 2.32e-05
1323 | 2.56e-05
1321.1 | 2.38e-05
1319.1 | 1.81e-05
1317.2 | 1.44e-05
1315.3 | 1.48e-05
1313.4 | 1.64e-05
1311.4 | 1.98e-05
1309.5 | 2.04e-05
1307.6 | 1.12e-05
1305.6 | 1.6e-06
1303.7 | 2.4e-06
1301.8 | 1.05e-05
1299.9 | 2.03e-05
1297.9 | 2.96e-05
1296 | 3.5e-05
1294.1 | 3.59e-05
1292.1 | 3.51e-05
1290.2 | 3.14e-05
1288.3 | 2.76e-05
1286.4 | 2.95e-05
1284.4 | 3.37e-05
1282.5 | 3.46e-05
1280.6 | 3.32e-05
1278.6 | 3.41e-05
1276.7 | 3.51e-05
1274.8 | 3.17e-05
1272.9 | 2.82e-05
1270.9 | 3.01e-05
1269 | 3.4e-05
1267.1 | 3.9e-05
1265.1 | 4.61e-05
1263.2 | 4.96e-05
1261.3 | 4.83e-05
1259.4 | 4.46e-05
1257.4 | 3.85e-05
1255.5 | 3.61e-05
1253.6 | 4.01e-05
1251.6 | 4.29e-05
1249.7 | 4.04e-05
1247.8 | 3.45e-05
1245.9 | 3.1e-05
1243.9 | 3.42e-05
1242 | 3.8e-05
1240.1 | 3.58e-05
1238.1 | 3.22e-05
1236.2 | 3.36e-05
1234.3 | 3.59e-05
1232.4 | 3.41e-05
1230.4 | 3.22e-05
1228.5 | 3.62e-05
1226.6 | 4.71e-05
1224.6 | 5.73e-05
1222.7 | 5.8e-05
1220.8 | 5.18e-05
1218.9 | 4.37e-05
1216.9 | 3.52e-05
1215 | 3.14e-05
1213.1 | 3.57e-05
1211.1 | 4.5e-05
1209.2 | 4.88e-05
1207.3 | 4.6e-05
1205.4 | 4.35e-05
1203.4 | 3.96e-05
1201.5 | 3.53e-05
1199.6 | 3.64e-05
1197.6 | 4.17e-05
1195.7 | 4.52e-05
1193.8 | 4.26e-05
1191.9 | 3.85e-05
1189.9 | 3.69e-05
1188 | 3.61e-05
1186.1 | 3.66e-05
1184.1 | 3.78e-05
1182.2 | 3.87e-05
1180.3 | 4.25e-05
1178.4 | 4.44e-05
1176.4 | 3.68e-05
1174.5 | 2.98e-05
1172.6 | 3.45e-05
1170.6 | 4.32e-05
1168.7 | 4.16e-05
1166.8 | 2.89e-05
1164.9 | 1.76e-05
1162.9 | 1.68e-05
1161 | 2.23e-05
1159.1 | 3.12e-05
1157.1 | 4.54e-05
1155.2 | 5.95e-05
1153.3 | 6.58e-05
1151.4 | 6.39e-05
1149.4 | 5.57e-05
1147.5 | 4.74e-05
1145.6 | 4.53e-05
1143.6 | 4.8e-05
1141.7 | 5.23e-05
1139.8 | 5.32e-05
1137.9 | 5.03e-05
1135.9 | 5.05e-05
1134 | 5.04e-05
1132.1 | 4.35e-05
1130.1 | 3.71e-05
1128.2 | 3.76e-05
1126.3 | 4.21e-05
1124.4 | 4.29e-05
1122.4 | 3.54e-05
1120.5 | 2.89e-05
1118.6 | 3.64e-05
1116.6 | 4.92e-05
1114.7 | 5.57e-05
1112.8 | 5.81e-05
1110.9 | 5.56e-05
1108.9 | 4.68e-05
1107 | 4.33e-05
1105.1 | 4.75e-05
1103.1 | 4.88e-05
1101.2 | 4.6e-05
1099.3 | 4.53e-05
1097.4 | 4.71e-05
1095.4 | 4.99e-05
1093.5 | 5.21e-05
1091.6 | 5.24e-05
1089.6 | 5.24e-05
1087.7 | 5.26e-05
1085.8 | 5.13e-05
1083.9 | 4.82e-05
1081.9 | 4.52e-05
1080 | 4.22e-05
1078.1 | 3.52e-05
1076.1 | 3.2e-05
1074.2 | 4.24e-05
1072.3 | 5.6e-05
1070.4 | 6.23e-05
1068.4 | 6e-05
1066.5 | 5.09e-05
1064.6 | 4.48e-05
1062.6 | 4.55e-05
1060.7 | 4.37e-05
1058.8 | 3.84e-05
1056.9 | 3.56e-05
1054.9 | 4.07e-05
1053 | 5.05e-05
1051.1 | 4.84e-05
1049.1 | 3.64e-05
1047.2 | 3.37e-05
1045.3 | 4.28e-05
1043.4 | 5.2e-05
1041.4 | 5.22e-05
1039.5 | 4.54e-05
1037.6 | 3.84e-05
1035.6 | 3.23e-05
1033.7 | 2.8e-05
1031.8 | 2.98e-05
1029.9 | 3.73e-05
1027.9 | 4.78e-05
1026 | 5.75e-05
1024.1 | 5.9e-05
1022.1 | 5.16e-05
1020.2 | 4.68e-05
1018.3 | 5.07e-05
1016.4 | 5.44e-05
1014.4 | 5.49e-05
1012.5 | 5.71e-05
1010.6 | 5.49e-05
1008.6 | 4.64e-05
1006.7 | 4.59e-05
1004.8 | 5.42e-05
1002.9 | 5.55e-05
1000.9 | 4.87e-05
999 | 4.74e-05
997.1 | 5.27e-05
995.1 | 5.45e-05
993.2 | 4.89e-05
991.3 | 4.03e-05
989.4 | 3.71e-05
987.4 | 4.05e-05
985.5 | 3.88e-05
983.6 | 3.22e-05
981.6 | 3.59e-05
979.7 | 4.79e-05
977.8 | 5.43e-05
975.9 | 5.13e-05
973.9 | 3.91e-05
972 | 2.36e-05
970.1 | 1.49e-05
968.1 | 1.56e-05
966.2 | 2.18e-05
964.3 | 2.76e-05
962.4 | 2.96e-05
960.4 | 2.47e-05
958.5 | 1.46e-05
956.6 | 1.41e-05
954.6 | 2.57e-05
952.7 | 3.33e-05
950.8 | 3.35e-05
948.9 | 2.95e-05
946.9 | 2.26e-05
945 | 1.97e-05
943.1 | 2.35e-05
941.1 | 3.38e-05
939.2 | 5.01e-05
937.3 | 5.76e-05
935.4 | 4.13e-05
933.4 | 2.01e-05
931.5 | 1.72e-05
929.6 | 2.18e-05
927.6 | 2.06e-05
925.7 | 1.59e-05
923.8 | 1.29e-05
921.9 | 1.76e-05
919.9 | 2.42e-05
918 | 2.08e-05
916.1 | 8.8e-06
914.1 | -2.6e-06
912.2 | 8e-07
910.3 | 1.71e-05
908.4 | 2.29e-05
906.4 | 1.86e-05
904.5 | 1.99e-05
902.6 | 2.27e-05
900.6 | 2.7e-05
898.7 | 3.49e-05
896.8 | 3.05e-05
894.9 | 1.05e-05
892.9 | -3.3e-06
891 | 3.1e-06
889.1 | 1.86e-05
887.1 | 2.86e-05
885.2 | 3.18e-05
883.3 | 3.9e-05
881.4 | 4.73e-05
879.4 | 4.58e-05
877.5 | 4.37e-05
875.6 | 4.72e-05
873.6 | 5.24e-05
871.7 | 5.59e-05
869.8 | 5.14e-05
867.9 | 4.33e-05
865.9 | 3.96e-05
864 | 4.06e-05
862.1 | 3.99e-05
860.1 | 3.42e-05
858.2 | 1.79e-05
856.3 | -8.8e-06
854.4 | -8.2e-06
852.4 | 3.75e-05
850.5 | 7.61e-05
848.6 | 6.95e-05
846.6 | 5.66e-05
844.7 | 6.96e-05
842.8 | 8.01e-05
840.9 | 6.34e-05
838.9 | 3.39e-05
837 | 2.85e-05
835.1 | 5.44e-05
833.1 | 6.64e-05
831.2 | 4.27e-05
829.3 | 1.73e-05
827.4 | 3.1e-06
825.4 | -1.25e-05
823.5 | -1.06e-05
821.6 | 2.1e-05
819.6 | 4.9e-05
817.7 | 4.53e-05
815.8 | 8.5e-06
813.9 | -2.52e-05
811.9 | -1.63e-05
810 | 2.47e-05
808.1 | 7.23e-05
806.1 | 8.81e-05
804.2 | 4.71e-05
802.3 | -7.7e-06
800.4 | -3.01e-05
798.4 | -2.12e-05
796.5 | -1.69e-05
794.6 | -1.74e-05
792.6 | 1.47e-05
790.7 | 3.76e-05
788.8 | 4.7e-06
786.9 | -3.29e-05
784.9 | -3.56e-05
783 | -2.46e-05
781.1 | -3.25e-05
779.1 | -6.27e-05
777.2 | -7.58e-05
775.3 | -6.5e-05
773.4 | -6.88e-05
771.4 | -7.59e-05
769.5 | -5.56e-05
767.6 | -3.77e-05
765.6 | -4.97e-05
763.7 | -6.77e-05
761.8 | -7.74e-05
759.9 | -8.74e-05
757.9 | -9.9e-05
756 | -0.0001194
754.1 | -0.0001474
752.1 | -0.0001639
750.2 | -0.0001901
748.3 | -0.0002622
746.4 | -0.0003382
744.4 | -0.0003646
742.5 | -0.0003823
740.6 | -0.0004538
738.6 | -0.0005707
736.7 | -0.0006603
734.8 | -0.000702
732.9 | -0.0007492
730.9 | -0.0007588
729 | -0.0006829
727.1 | -0.0006765
725.1 | -0.0008355
723.2 | -0.0010091
721.3 | -0.0010622
719.4 | -0.0010599
717.4 | -0.0011694
715.5 | -0.0013469
713.6 | -0.0014228
711.6 | -0.0014449
709.7 | -0.001476
707.8 | -0.0015188
705.9 | -0.0016195
703.9 | -0.0017156
702 | -0.0017307
700.1 | -0.0017194
698.1 | -0.0017445
696.2 | -0.0018291
694.3 | -0.0018842
692.4 | -0.0017936
690.4 | -0.0016465
688.5 | -0.0016135
686.6 | -0.001746
684.6 | -0.0018755
682.7 | -0.0018069
680.8 | -0.0017014
678.9 | -0.0017636
676.9 | -0.0018533
675 | -0.0018036
673.1 | -0.0017129
671.1 | -0.0016738
669.2 | -0.0016143
667.3 | -0.0014982
665.4 | -0.0013702
663.4 | -0.0012842
661.5 | -0.0013538
659.6 | -0.0017009
657.6 | -0.0020848
655.7 | -0.0020383
653.8 | -0.001636
651.9 | -0.0013877
649.9 | -0.0014355
648 | -0.0015422
646.1 | -0.0015672
644.1 | -0.0015521
642.2 | -0.0016003
640.3 | -0.0017057
638.4 | -0.0017443
636.4 | -0.001708
634.5 | -0.0016777
632.6 | -0.0017012
630.6 | -0.0017596
628.7 | -0.0017909
626.8 | -0.0017913
624.9 | -0.0017433
622.9 | -0.0016504
621 | -0.0016488
619.1 | -0.0017696
617.1 | -0.0018665
615.2 | -0.0018662
613.3 | -0.0018245
611.4 | -0.0018176
609.4 | -0.0018171
607.5 | -0.0017384
605.6 | -0.0016937
603.6 | -0.0017759
601.7 | -0.001807
599.8 | -0.0017588

## Combined
100 K
Intensity
Wavenumber
3997.9 | 3.04e-05
3996 | 2.5e-05
3994.1 | 2.27e-05
3992.1 | 2.66e-05
3990.2 | 3.44e-05
3988.3 | 3.91e-05
3986.3 | 3.87e-05
3984.4 | 3.61e-05
3982.5 | 3.04e-05
3980.6 | 1.81e-05
3978.6 | 1.28e-05
3976.7 | 2.57e-05
3974.8 | 3.8e-05
3972.8 | 3.07e-05
3970.9 | 1.63e-05
3969 | 1.61e-05
3967.1 | 2.26e-05
3965.1 | 1.88e-05
3963.2 | 6e-06
3961.3 | -5.3e-06
3959.3 | -1.06e-05
3957.4 | -1.48e-05
3955.5 | -1.76e-05
3953.6 | -1.06e-05
3951.6 | 1.4e-06
3949.7 | 5.8e-06
3947.8 | 4.5e-06
3945.8 | 1.3e-06
3943.9 | -7e-06
3942 | -1.52e-05
3940.1 | -1.76e-05
3938.1 | -1.49e-05
3936.2 | -5.1e-06
3934.3 | 9.6e-06
3932.3 | 1.97e-05
3930.4 | 1.55e-05
3928.5 | 1.4e-06
3926.6 | -7.1e-06
3924.6 | -1e-06
3922.7 | 1.11e-05
3920.8 | 1.62e-05
3918.8 | 1.13e-05
3916.9 | 6e-07
3915 | -1.06e-05
3913.1 | -1.58e-05
3911.1 | -1.66e-05
3909.2 | -1.92e-05
3907.3 | -1.62e-05
3905.3 | -1.4e-06
3903.4 | 9.4e-06
3901.5 | 8.6e-06
3899.6 | 6e-06
3897.6 | 5e-07
3895.7 | -9.6e-06
3893.8 | -1.44e-05
3891.8 | -1.28e-05
3889.9 | -9.8e-06
3888 | -4.3e-06
3886.1 | 2e-07
3884.1 | 2e-07
3882.2 | 2.5e-06
3880.3 | 5.6e-06
3878.3 | 3e-06
3876.4 | -2.9e-06
3874.5 | -8.6e-06
3872.6 | -4.3e-06
3870.6 | 7.4e-06
3868.7 | 6.5e-06
3866.8 | 1.3e-06
3864.8 | 5.3e-06
3862.9 | 2.8e-06
3861 | -1.41e-05
3859.1 | -2.43e-05
3857.1 | -4.3e-06
3855.2 | 3.45e-05
3853.3 | 4.99e-05
3851.3 | 2.6e-05
3849.4 | -6e-06
3847.5 | -1.94e-05
3845.6 | -1.95e-05
3843.6 | -1.24e-05
3841.7 | 3.4e-06
3839.8 | 1.61e-05
3837.8 | 1.7e-05
3835.9 | 1.46e-05
3834 | 1.36e-05
3832.1 | 8.5e-06
3830.1 | -7e-07
3828.2 | -7.5e-06
3826.3 | -1.07e-05
3824.3 | -1.49e-05
3822.4 | -1.9e-05
3820.5 | -1.6e-05
3818.6 | -5.4e-06
3816.6 | 2.9e-06
3814.7 | 1.8e-06
3812.8 | 1.4e-06
3810.8 | 9.9e-06
3808.9 | 2.15e-05
3807 | 2.83e-05
3805.1 | 2.98e-05
3803.1 | 2.86e-05
3801.2 | 2.1e-05
3799.3 | 9.8e-06
3797.3 | 4.4e-06
3795.4 | 2.6e-06
3793.5 | 2.4e-06
3791.6 | 1.6e-06
3789.6 | -5.9e-06
3787.7 | -1.19e-05
3785.8 | -6.6e-06
3783.8 | 1.4e-06
3781.9 | 2.5e-06
3780 | -2.2e-06
3778.1 | -7.1e-06
3776.1 | -4.2e-06
3774.2 | 4.7e-06
3772.3 | 7.8e-06
3770.3 | 4.6e-06
3768.4 | 6.8e-06
3766.5 | 1.56e-05
3764.6 | 1.89e-05
3762.6 | 1.78e-05
3760.7 | 2.23e-05
3758.8 | 2.21e-05
3756.8 | 1.06e-05
3754.9 | 1.8e-06
3753 | 5.2e-06
3751.1 | 2.15e-05
3749.1 | 4.09e-05
3747.2 | 5.83e-05
3745.3 | 6.91e-05
3743.3 | 6e-05
3741.4 | 4.49e-05
3739.5 | 3.83e-05
3737.6 | 3.06e-05
3735.6 | 2.64e-05
3733.7 | 3.03e-05
3731.8 | 2.96e-05
3729.8 | 2.4e-05
3727.9 | 2.39e-05
3726 | 2.85e-05
3724.1 | 3.18e-05
3722.1 | 3.69e-05
3720.2 | 4.45e-05
3718.3 | 4.99e-05
3716.3 | 5.02e-05
3714.4 | 5.09e-05
3712.5 | 4.96e-05
3710.6 | 3.44e-05
3708.6 | 1.11e-05
3706.7 | -4.1e-06
3704.8 | -2.7e-06
3702.8 | 9.9e-06
3700.9 | 1.83e-05
3699 | 1.95e-05
3697.1 | 1.96e-05
3695.1 | 2.37e-05
3693.2 | 3.47e-05
3691.3 | 4.76e-05
3689.3 | 4.86e-05
3687.4 | 3.02e-05
3685.5 | 1.12e-05
3683.6 | 1.33e-05
3681.6 | 2.35e-05
3679.7 | 2.4e-05
3677.8 | 2.75e-05
3675.8 | 3.81e-05
3673.9 | 3.91e-05
3672 | 2.99e-05
3670.1 | 1.8e-05
3668.1 | 5.8e-06
3666.2 | -1.8e-06
3664.3 | -3.4e-06
3662.3 | -2.1e-06
3660.4 | 1.6e-06
3658.5 | 1.1e-05
3656.6 | 1.94e-05
3654.6 | 1.49e-05
3652.7 | 7.2e-06
3650.8 | 7e-06
3648.8 | 7.4e-06
3646.9 | 5.8e-06
3645 | 3.2e-06
3643.1 | -4.9e-06
3641.1 | -1.72e-05
3639.2 | -2.38e-05
3637.3 | -1.52e-05
3635.3 | 3.7e-06
3633.4 | 1.65e-05
3631.5 | 1.76e-05
3629.6 | 1.2e-05
3627.6 | 5e-07
3625.7 | -1.26e-05
3623.8 | -1.67e-05
3621.8 | -1.1e-05
3619.9 | -3.3e-06
3618 | 2.9e-06
3616.1 | 9.3e-06
3614.1 | 1.96e-05
3612.2 | 3.27e-05
3610.3 | 3.91e-05
3608.3 | 2.77e-05
3606.4 | 6.7e-06
3604.5 | 3e-07
3602.6 | 9.1e-06
3600.6 | 1.35e-05
3598.7 | 8.5e-06
3596.8 | -1.2e-06
3594.8 | -1.25e-05
3592.9 | -2.43e-05
3591 | -3.54e-05
3589.1 | -3.96e-05
3587.1 | -3.04e-05
3585.2 | -1.51e-05
3583.3 | -5.7e-06
3581.3 | -8e-06
3579.4 | -2.05e-05
3577.5 | -3.3e-05
3575.6 | -3.52e-05
3573.6 | -2.9e-05
3571.7 | -2.15e-05
3569.8 | -1.12e-05
3567.8 | 2.2e-06
3565.9 | 9.5e-06
3564 | 6.4e-06
3562.1 | -1e-06
3560.1 | -2.6e-06
3558.2 | 1.3e-06
3556.3 | -4.8e-06
3554.3 | -1.9e-05
3552.4 | -2.58e-05
3550.5 | -2.51e-05
3548.6 | -2.17e-05
3546.6 | -1.89e-05
3544.7 | -2.33e-05
3542.8 | -3.03e-05
3540.8 | -2.98e-05
3538.9 | -1.86e-05
3537 | -5.3e-06
3535.1 | -5e-06
3533.1 | -1.7e-05
3531.2 | -2.35e-05
3529.3 | -1.7e-05
3527.3 | -6.9e-06
3525.4 | -6e-06
3523.5 | -1.25e-05
3521.6 | -1.15e-05
3519.6 | -4.2e-06
3517.7 | -4.5e-06
3515.8 | -1.48e-05
3513.8 | -2.74e-05
3511.9 | -3.07e-05
3510 | -1.83e-05
3508.1 | -3e-06
3506.1 | -7e-07
3504.2 | -1.07e-05
3502.3 | -1.96e-05
3500.3 | -1.9e-05
3498.4 | -1.04e-05
3496.5 | 4.3e-06
3494.6 | 1.75e-05
3492.6 | 1.62e-05
3490.7 | 3.7e-06
3488.8 | -3.8e-06
3486.8 | -4.1e-06
3484.9 | -6.8e-06
3483 | -1.04e-05
3481.1 | -8.2e-06
3479.1 | 2e-06
3477.2 | 1.19e-05
3475.3 | 1.08e-05
3473.3 | 8.1e-06
3471.4 | 1.25e-05
3469.5 | 1.75e-05
3467.6 | 2.3e-05
3465.6 | 2.81e-05
3463.7 | 2.6e-05
3461.8 | 2.17e-05
3459.8 | 1.92e-05
3457.9 | 1.6e-05
3456 | 1.32e-05
3454.1 | 1.23e-05
3452.1 | 1.3e-05
3450.2 | 1.24e-05
3448.3 | 8.5e-06
3446.3 | 7.4e-06
3444.4 | 6.8e-06
3442.5 | 6.6e-06
3440.6 | 1.34e-05
3438.6 | 2.22e-05
3436.7 | 2.32e-05
3434.8 | 1.82e-05
3432.8 | 1.33e-05
3430.9 | 7.4e-06
3429 | 2.7e-06
3427.1 | 6.5e-06
3425.1 | 1.38e-05
3423.2 | 1.77e-05
3421.3 | 2.15e-05
3419.3 | 2.31e-05
3417.4 | 1.71e-05
3415.5 | 8.1e-06
3413.6 | 5.7e-06
3411.6 | 1.42e-05
3409.7 | 2.34e-05
3407.8 | 2e-05
3405.8 | 1.45e-05
3403.9 | 1.69e-05
3402 | 1.9e-05
3400.1 | 1.9e-05
3398.1 | 1.92e-05
3396.2 | 1.16e-05
3394.3 | 1e-07
3392.3 | -8e-07
3390.4 | 1.9e-06
3388.5 | -6.9e-06
3386.6 | -1.59e-05
3384.6 | -8.3e-06
3382.7 | 5.8e-06
3380.8 | 1.01e-05
3378.8 | 4.9e-06
3376.9 | -2.4e-06
3375 | -3.6e-06
3373.1 | 6.1e-06
3371.1 | 1.67e-05
3369.2 | 1.5e-05
3367.3 | 3.3e-06
3365.3 | -1.03e-05
3363.4 | -1.79e-05
3361.5 | -1.13e-05
3359.6 | 3.8e-06
3357.6 | 1.29e-05
3355.7 | 1.51e-05
3353.8 | 1.13e-05
3351.8 | 9e-07
3349.9 | -8.3e-06
3348 | -1.07e-05
3346.1 | -9.5e-06
3344.1 | -4e-06
3342.2 | 5e-06
3340.3 | 6.6e-06
3338.3 | -1.6e-06
3336.4 | -7.5e-06
3334.5 | -6.3e-06
3332.6 | -2.9e-06
3330.6 | -2e-06
3328.7 | -6e-07
3326.8 | 4.1e-06
3324.8 | 6.1e-06
3322.9 | -1e-07
3321 | -8.2e-06
3319.1 | -6.6e-06
3317.1 | 1.4e-06
3315.2 | 3.3e-06
3313.3 | -1.1e-06
3311.3 | -6.5e-06
3309.4 | -1.08e-05
3307.5 | -1.13e-05
3305.6 | -7.2e-06
3303.6 | -3.2e-06
3301.7 | -4.8e-06
3299.8 | -1.31e-05
3297.8 | -2.38e-05
3295.9 | -3.1e-05
3294 | -2.79e-05
3292.1 | -1.28e-05
3290.1 | 2.1e-06
3288.2 | 7.5e-06
3286.3 | 6.5e-06
3284.3 | 1.3e-06
3282.4 | -6.3e-06
3280.5 | -1.49e-05
3278.6 | -1.89e-05
3276.6 | -1.18e-05
3274.7 | 6e-07
3272.8 | 4.1e-06
3270.8 | 8e-07
3268.9 | 1.7e-06
3267 | 9.5e-06
3265.1 | 2.09e-05
3263.1 | 2.36e-05
3261.2 | 1.29e-05
3259.3 | 4.9e-06
3257.3 | 7.7e-06
3255.4 | 1.2e-05
3253.5 | 1.04e-05
3251.6 | 2.6e-06
3249.6 | -5e-06
3247.7 | -4.1e-06
3245.8 | 1.5e-06
3243.8 | 1.4e-06
3241.9 | -2.2e-06
3240 | 1e-06
3238.1 | 1.21e-05
3236.1 | 2.42e-05
3234.2 | 2.76e-05
3232.3 | 2.13e-05
3230.3 | 1.3e-05
3228.4 | 3.4e-06
3226.5 | -6.1e-06
3224.6 | -7.5e-06
3222.6 | -3.9e-06
3220.7 | 1e-07
3218.8 | 1.14e-05
3216.8 | 2.03e-05
3214.9 | 1.14e-05
3213 | -2.2e-06
3211.1 | -3.3e-06
3209.1 | 1.8e-06
3207.2 | 6.7e-06
3205.3 | 1.32e-05
3203.3 | 1.47e-05
3201.4 | 4.7e-06
3199.5 | -7e-06
3197.6 | -9.2e-06
3195.6 | -6.8e-06
3193.7 | -9.1e-06
3191.8 | -1.12e-05
3189.8 | -7.3e-06
3187.9 | -6.4e-06
3186 | -1.14e-05
3184.1 | -7.7e-06
3182.1 | 8.3e-06
3180.2 | 1.84e-05
3178.3 | 1.43e-05
3176.3 | 7.3e-06
3174.4 | 1.9e-06
3172.5 | 0
3170.6 | 2.7e-06
3168.6 | 6e-07
3166.7 | -2.7e-06
3164.8 | 4.5e-06
3162.8 | 1.33e-05
3160.9 | 1.32e-05
3159 | 7.9e-06
3157.1 | 4.3e-06
3155.1 | 3.8e-06
3153.2 | 4.3e-06
3151.3 | 3e-06
3149.3 | -2.7e-06
3147.4 | -9.3e-06
3145.5 | -7.4e-06
3143.6 | 2.8e-06
3141.6 | 8.2e-06
3139.7 | 4.1e-06
3137.8 | -1.2e-06
3135.8 | -1.9e-06
3133.9 | -2.5e-06
3132 | -7.7e-06
3130.1 | -1.17e-05
3128.1 | -1.02e-05
3126.2 | -8e-06
3124.3 | -6.8e-06
3122.3 | -3e-06
3120.4 | 1.6e-06
3118.5 | 2.9e-06
3116.6 | 9e-07
3114.6 | -9e-07
3112.7 | 1.8e-06
3110.8 | 4e-06
3108.8 | 1e-07
3106.9 | -4.1e-06
3105 | -5.2e-06
3103.1 | -7.2e-06
3101.1 | -1.02e-05
3099.2 | -1.34e-05
3097.3 | -1.71e-05
3095.3 | -1.76e-05
3093.4 | -1.27e-05
3091.5 | -6.7e-06
3089.6 | -5e-06
3087.6 | -8.5e-06
3085.7 | -1.05e-05
3083.8 | -8.8e-06
3081.8 | -1.26e-05
3079.9 | -2.23e-05
3078 | -2.63e-05
3076.1 | -2.06e-05
3074.1 | -1.41e-05
3072.2 | -1.22e-05
3070.3 | -9.1e-06
3068.3 | -7.5e-06
3066.4 | -1.11e-05
3064.5 | -1.23e-05
3062.6 | -1.17e-05
3060.6 | -1.4e-05
3058.7 | -1.38e-05
3056.8 | -8.8e-06
3054.8 | -6.9e-06
3052.9 | -9.9e-06
3051 | -1.19e-05
3049.1 | -8e-06
3047.1 | -3e-07
3045.2 | 4e-06
3043.3 | -1.6e-06
3041.3 | -1.38e-05
3039.4 | -2.03e-05
3037.5 | -2.04e-05
3035.6 | -2.14e-05
3033.6 | -1.88e-05
3031.7 | -1.12e-05
3029.8 | -9.1e-06
3027.8 | -1.54e-05
3025.9 | -1.92e-05
3024 | -1.27e-05
3022.1 | -7e-06
3020.1 | -1.31e-05
3018.2 | -2.61e-05
3016.3 | -3.55e-05
3014.3 | -3.12e-05
3012.4 | -1.45e-05
3010.5 | 7e-07
3008.6 | 4.3e-06
3006.6 | 5e-07
3004.7 | 1e-07
3002.8 | 1.6e-06
3000.8 | -1.8e-06
2998.9 | -4.4e-06
2997 | 3e-07
2995.1 | 7.4e-06
2993.1 | 8.9e-06
2991.2 | 3e-07
2989.3 | -1.37e-05
2987.3 | -2.24e-05
2985.4 | -2.18e-05
2983.5 | -1.66e-05
2981.6 | -1.06e-05
2979.6 | -3.4e-06
2977.7 | 1.9e-06
2975.8 | 4.2e-06
2973.8 | 5.7e-06
2971.9 | 4.4e-06
2970 | 8e-07
2968.1 | -1.6e-06
2966.1 | -4.2e-06
2964.2 | -5.3e-06
2962.3 | -3.5e-06
2960.3 | -8e-07
2958.4 | 4.6e-06
2956.5 | 1.19e-05
2954.6 | 1.36e-05
2952.6 | 7.1e-06
2950.7 | -1.7e-06
2948.8 | -6.2e-06
2946.8 | -4.6e-06
2944.9 | 2.8e-06
2943 | 1.04e-05
2941.1 | 6.4e-06
2939.1 | -8.9e-06
2937.2 | -2.11e-05
2935.3 | -2.21e-05
2933.3 | -1.54e-05
2931.4 | -1.01e-05
2929.5 | -8.7e-06
2927.6 | -3.3e-06
2925.6 | 4.4e-06
2923.7 | 3.9e-06
2921.8 | 1e-07
2919.8 | -2.4e-06
2917.9 | -4.8e-06
2916 | -4.4e-06
2914.1 | -4.1e-06
2912.1 | -7.9e-06
2910.2 | -1.18e-05
2908.3 | -9.6e-06
2906.3 | -1.3e-06
2904.4 | 7.3e-06
2902.5 | 1.1e-05
2900.6 | 4.7e-06
2898.6 | -8.5e-06
2896.7 | -1.25e-05
2894.8 | -4.3e-06
2892.8 | -4e-07
2890.9 | -6.2e-06
2889 | -1.09e-05
2887.1 | -9.4e-06
2885.1 | -5.9e-06
2883.2 | -3.8e-06
2881.3 | -4.5e-06
2879.3 | -5.4e-06
2877.4 | -2.6e-06
2875.5 | 1.8e-06
2873.6 | 1e-06
2871.6 | -1.6e-06
2869.7 | 1.5e-06
2867.8 | 4.1e-06
2865.8 | -2.1e-06
2863.9 | -1.16e-05
2862 | -1.44e-05
2860.1 | -9e-06
2858.1 | -2.2e-06
2856.2 | 8e-07
2854.3 | 5.3e-06
2852.3 | 1.57e-05
2850.4 | 1.93e-05
2848.5 | 1.16e-05
2846.6 | 6.2e-06
2844.6 | 7.5e-06
2842.7 | 1.01e-05
2840.8 | 1.09e-05
2838.8 | 1.02e-05
2836.9 | 9.1e-06
2835 | 5.2e-06
2833.1 | 7e-07
2831.1 | 1.3e-06
2829.2 | 2.7e-06
2827.3 | 1.8e-06
2825.3 | 1.7e-06
2823.4 | 2.3e-06
2821.5 | 4.4e-06
2819.6 | 5.5e-06
2817.6 | 3e-07
2815.7 | -1.7e-06
2813.8 | 4.9e-06
2811.8 | 7.2e-06
2809.9 | 2.2e-06
2808 | -1.3e-06
2806.1 | -1.8e-06
2804.1 | -2.6e-06
2802.2 | -3.7e-06
2800.3 | -2.2e-06
2798.3 | -2e-07
2796.4 | 1e-07
2794.5 | 1.8e-06
2792.6 | 5e-06
2790.6 | 6.9e-06
2788.7 | 8.3e-06
2786.8 | 8.9e-06
2784.8 | 8.1e-06
2782.9 | 8.9e-06
2781 | 1.26e-05
2779.1 | 1.39e-05
2777.1 | 1.23e-05
2775.2 | 1.32e-05
2773.3 | 1.53e-05
2771.3 | 1.57e-05
2769.4 | 1.56e-05
2767.5 | 1.3e-05
2765.6 | 9e-06
2763.6 | 8.5e-06
2761.7 | 9.2e-06
2759.8 | 7.8e-06
2757.8 | 6.7e-06
2755.9 | 5.7e-06
2754 | 8.2e-06
2752.1 | 1.8e-05
2750.1 | 2.84e-05
2748.2 | 3.2e-05
2746.3 | 2.85e-05
2744.3 | 1.99e-05
2742.4 | 1.3e-05
2740.5 | 1.16e-05
2738.6 | 9.6e-06
2736.6 | 7e-06
2734.7 | 1.09e-05
2732.8 | 1.53e-05
2730.8 | 1.46e-05
2728.9 | 1.56e-05
2727 | 1.87e-05
2725.1 | 1.88e-05
2723.1 | 1.78e-05
2721.2 | 1.73e-05
2719.3 | 1.88e-05
2717.3 | 2.42e-05
2715.4 | 2.59e-05
2713.5 | 2.01e-05
2711.6 | 1.57e-05
2709.6 | 1.56e-05
2707.7 | 1.32e-05
2705.8 | 8.8e-06
2703.8 | 5.9e-06
2701.9 | 4.5e-06
2700 | 3.7e-06
2698.1 | 1.9e-06
2696.1 | -1e-06
2694.2 | -2e-06
2692.3 | 1.7e-06
2690.3 | 5.3e-06
2688.4 | 1.7e-06
2686.5 | -4.1e-06
2684.6 | -1.4e-06
2682.6 | 8.8e-06
2680.7 | 1.81e-05
2678.8 | 2.05e-05
2676.8 | 1.56e-05
2674.9 | 8.2e-06
2673 | 3.2e-06
2671.1 | 3.5e-06
2669.1 | 7.8e-06
2667.2 | 8.7e-06
2665.3 | 7.3e-06
2663.3 | 1.06e-05
2661.4 | 1.43e-05
2659.5 | 1.41e-05
2657.6 | 1.3e-05
2655.6 | 1.23e-05
2653.7 | 1.28e-05
2651.8 | 1.62e-05
2649.8 | 2.16e-05
2647.9 | 2.39e-05
2646 | 2.17e-05
2644.1 | 1.95e-05
2642.1 | 1.98e-05
2640.2 | 2.01e-05
2638.3 | 1.89e-05
2636.3 | 1.7e-05
2634.4 | 1.39e-05
2632.5 | 1.01e-05
2630.6 | 7.3e-06
2628.6 | 5e-06
2626.7 | 4.2e-06
2624.8 | 8e-06
2622.8 | 1.53e-05
2620.9 | 2.16e-05
2619 | 2.33e-05
2617.1 | 2.03e-05
2615.1 | 1.61e-05
2613.2 | 1.14e-05
2611.3 | 6.7e-06
2609.3 | 5.1e-06
2607.4 | 5e-06
2605.5 | 3.8e-06
2603.6 | 4.3e-06
2601.6 | 5.3e-06
2599.7 | 7e-07
2597.8 | -4.1e-06
2595.8 | 1.5e-06
2593.9 | 9.7e-06
2592 | 1.1e-05
2590.1 | 9e-06
2588.1 | 6e-06
2586.2 | 6.3e-06
2584.3 | 1.46e-05
2582.3 | 2.29e-05
2580.4 | 2.44e-05
2578.5 | 2.12e-05
2576.6 | 1.68e-05
2574.6 | 1.53e-05
2572.7 | 1.75e-05
2570.8 | 1.89e-05
2568.8 | 1.46e-05
2566.9 | 4.9e-06
2565 | -1.2e-06
2563.1 | 3.6e-06
2561.1 | 1.55e-05
2559.2 | 2.41e-05
2557.3 | 2.39e-05
2555.3 | 1.89e-05
2553.4 | 1.36e-05
2551.5 | 9.5e-06
2549.6 | 9.6e-06
2547.6 | 1.44e-05
2545.7 | 2.02e-05
2543.8 | 2.35e-05
2541.8 | 2.42e-05
2539.9 | 2.35e-05
2538 | 2.08e-05
2536.1 | 1.93e-05
2534.1 | 2.45e-05
2532.2 | 3.18e-05
2530.3 | 3.12e-05
2528.3 | 2.4e-05
2526.4 | 2.1e-05
2524.5 | 2.53e-05
2522.6 | 2.81e-05
2520.6 | 2.31e-05
2518.7 | 1.79e-05
2516.8 | 1.76e-05
2514.8 | 1.76e-05
2512.9 | 1.64e-05
2511 | 1.52e-05
2509.1 | 1.35e-05
2507.1 | 1.6e-05
2505.2 | 2.33e-05
2503.3 | 2.8e-05
2501.3 | 2.67e-05
2499.4 | 2.11e-05
2497.5 | 1.46e-05
2495.6 | 1.17e-05
2493.6 | 1.36e-05
2491.7 | 1.74e-05
2489.8 | 1.86e-05
2487.8 | 1.27e-05
2485.9 | 3.9e-06
2484 | 3.3e-06
2482.1 | 8.9e-06
2480.1 | 1.24e-05
2478.2 | 1.51e-05
2476.3 | 1.65e-05
2474.3 | 1.34e-05
2472.4 | 5.6e-06
2470.5 | -1.6e-06
2468.6 | -2.3e-06
2466.6 | 8e-07
2464.7 | 1.5e-06
2462.8 | 3.2e-06
2460.8 | 9.2e-06
2458.9 | 1.28e-05
2457 | 8.1e-06
2455.1 | -3.1e-06
2453.1 | -1.21e-05
2451.2 | -1.06e-05
2449.3 | -8e-07
2447.3 | 5.6e-06
2445.4 | 3.8e-06
2443.5 | 2.6e-06
2441.6 | 6.9e-06
2439.6 | 9e-06
2437.7 | 6.8e-06
2435.8 | 3.5e-06
2433.8 | -4e-07
2431.9 | -3e-06
2430 | -2.9e-06
2428.1 | -2.8e-06
2426.1 | -2.7e-06
2424.2 | -6e-07
2422.3 | -1.8e-06
2420.3 | -4.7e-06
2418.4 | -2.5e-06
2416.5 | -1.6e-06
2414.6 | -5e-06
2412.6 | -7.2e-06
2410.7 | -9.8e-06
2408.8 | -1.11e-05
2406.8 | -7.2e-06
2404.9 | -4e-06
2403 | -4.4e-06
2401.1 | -5.1e-06
2399.1 | -5.4e-06
2397.2 | -6.6e-06
2395.3 | -8.8e-06
2393.3 | -9.2e-06
2391.4 | -5.7e-06
2389.5 | -2.9e-06
2387.6 | -3.6e-06
2385.6 | -2.5e-06
2383.7 | 1.4e-06
2381.8 | -1e-07
2379.8 | -8.8e-06
2377.9 | -1.6e-05
2376 | -1.71e-05
2374.1 | -1.24e-05
2372.1 | -6.1e-06
2370.2 | -5.3e-06
2368.3 | -1.01e-05
2366.3 | -1.35e-05
2364.4 | -1.32e-05
2362.5 | -1.05e-05
2360.6 | -5.8e-06
2358.6 | -3.2e-06
2356.7 | -3.6e-06
2354.8 | -2.8e-06
2352.8 | -6e-07
2350.9 | 3.3e-06
2349 | 1.35e-05
2347.1 | 2.61e-05
2345.1 | 3.19e-05
2343.2 | 3.12e-05
2341.3 | 2.77e-05
2339.3 | 2.04e-05
2337.4 | 1.1e-05
2335.5 | 1.6e-06
2333.6 | -7.2e-06
2331.6 | -1.37e-05
2329.7 | -1.67e-05
2327.8 | -1.53e-05
2325.8 | -1.25e-05
2323.9 | -1.25e-05
2322 | -1.58e-05
2320.1 | -1.77e-05
2318.1 | -1.43e-05
2316.2 | -9.4e-06
2314.3 | -9.7e-06
2312.3 | -1.43e-05
2310.4 | -1.39e-05
2308.5 | -5.9e-06
2306.6 | 1.6e-06
2304.6 | 6e-07
2302.7 | -1.03e-05
2300.8 | -2.03e-05
2298.8 | -1.83e-05
2296.9 | -1.03e-05
2295 | -9.1e-06
2293.1 | -1.29e-05
2291.1 | -1.24e-05
2289.2 | -1.09e-05
2287.3 | -1.43e-05
2285.3 | -1.9e-05
2283.4 | -1.91e-05
2281.5 | -1.6e-05
2279.6 | -1.61e-05
2277.6 | -1.87e-05
2275.7 | -2.16e-05
2273.8 | -2.48e-05
2271.8 | -2.35e-05
2269.9 | -1.8e-05
2268 | -1.62e-05
2266.1 | -1.98e-05
2264.1 | -2.42e-05
2262.2 | -2.7e-05
2260.3 | -2.79e-05
2258.3 | -2.61e-05
2256.4 | -2.21e-05
2254.5 | -1.9e-05
2252.6 | -1.76e-05
2250.6 | -1.65e-05
2248.7 | -1.64e-05
2246.8 | -1.8e-05
2244.8 | -1.72e-05
2242.9 | -1.34e-05
2241 | -1.04e-05
2239.1 | -8.4e-06
2237.1 | -7.2e-06
2235.2 | -1.14e-05
2233.3 | -2.28e-05
2231.3 | -3.16e-05
2229.4 | -3.11e-05
2227.5 | -2.71e-05
2225.6 | -2.55e-05
2223.6 | -2.28e-05
2221.7 | -1.82e-05
2219.8 | -1.74e-05
2217.8 | -2.03e-05
2215.9 | -1.9e-05
2214 | -1.34e-05
2212.1 | -1.06e-05
2210.1 | -9.6e-06
2208.2 | -6.5e-06
2206.3 | -4e-07
2204.3 | 4.8e-06
2202.4 | 3.5e-06
2200.5 | -2.3e-06
2198.6 | -6.7e-06
2196.6 | -7.4e-06
2194.7 | -4.3e-06
2192.8 | -1.6e-06
2190.8 | 7e-07
2188.9 | 7.1e-06
2187 | 1.21e-05
2185.1 | 1.2e-05
2183.1 | 1.44e-05
2181.2 | 1.76e-05
2179.3 | 1.56e-05
2177.3 | 1.21e-05
2175.4 | 9e-06
2173.5 | 6e-06
2171.6 | 7.2e-06
2169.6 | 1.2e-05
2167.7 | 1.81e-05
2165.8 | 2.62e-05
2163.8 | 3.26e-05
2161.9 | 3.45e-05
2160 | 3.78e-05
2158.1 | 4.05e-05
2156.1 | 3.59e-05
2154.2 | 3.08e-05
2152.3 | 3.37e-05
2150.3 | 4.49e-05
2148.4 | 5.87e-05
2146.5 | 6.89e-05
2144.6 | 8e-05
2142.6 | 9.31e-05
2140.7 | 0.0001029
2138.8 | 0.0001103
2136.8 | 0.0001194
2134.9 | 0.00013
2133 | 0.00014
2131.1 | 0.0001519
2129.1 | 0.0001727
2127.2 | 0.0002028
2125.3 | 0.0002384
2123.3 | 0.000281
2121.4 | 0.0003367
2119.5 | 0.0004142
2117.6 | 0.0005196
2115.6 | 0.0006568
2113.7 | 0.000838
2111.8 | 0.0010908
2109.8 | 0.0014777
2107.9 | 0.0021268
2106 | 0.0032785
2104.1 | 0.0051482
2102.1 | 0.0073824
2100.2 | 0.0088875
2098.3 | 0.0088733
2096.3 | 0.0076853
2094.4 | 0.0060932
2092.5 | 0.0044075
2090.6 | 0.0026345
2088.6 | 0.001083
2086.7 | 0.0002844
2084.8 | 0.0002501
2082.8 | 0.0004646
2080.9 | 0.0005761
2079 | 0.0005623
2077.1 | 0.0004904
2075.1 | 0.0004096
2073.2 | 0.0003416
2071.3 | 0.0002885
2069.3 | 0.0002515
2067.4 | 0.0002286
2065.5 | 0.0002087
2063.6 | 0.0001878
2061.6 | 0.0001685
2059.7 | 0.0001468
2057.8 | 0.0001249
2055.8 | 0.0001123
2053.9 | 0.0001056
2052 | 9.87e-05
2050.1 | 9.36e-05
2048.1 | 8.97e-05
2046.2 | 8.42e-05
2044.3 | 7.64e-05
2042.3 | 6.56e-05
2040.4 | 5.01e-05
2038.5 | 3.23e-05
2036.6 | 2.11e-05
2034.6 | 1.96e-05
2032.7 | 2.04e-05
2030.8 | 1.68e-05
2028.8 | 9.3e-06
2026.9 | -6e-07
2025 | -8.6e-06
2023.1 | -7.9e-06
2021.1 | -3.3e-06
2019.2 | -6e-07
2017.3 | -2e-07
2015.3 | -2.7e-06
2013.4 | -4.8e-06
2011.5 | -4.5e-06
2009.6 | -5.2e-06
2007.6 | -7.5e-06
2005.7 | -1.02e-05
2003.8 | -1.36e-05
2001.8 | -1.55e-05
1999.9 | -1.46e-05
1998 | -1.29e-05
1996.1 | -1.13e-05
1994.1 | -8.4e-06
1992.2 | -4.5e-06
1990.3 | -2.4e-06
1988.3 | -3.3e-06
1986.4 | -4e-06
1984.5 | -1.3e-06
1982.6 | 3.3e-06
1980.6 | 5.8e-06
1978.7 | 6.5e-06
1976.8 | 7.3e-06
1974.8 | 9.7e-06
1972.9 | 1.51e-05
1971 | 2.41e-05
1969.1 | 3.39e-05
1967.1 | 3.73e-05
1965.2 | 4e-05
1963.3 | 5.15e-05
1961.4 | 6.77e-05
1959.4 | 8.5e-05
1957.5 | 0.0001093
1955.6 | 0.0001523
1953.6 | 0.00023
1951.7 | 0.0003726
1949.8 | 0.0006295
1947.9 | 0.0010324
1945.9 | 0.0015353
1944 | 0.0019842
1942.1 | 0.0021972
1940.1 | 0.0021151
1938.2 | 0.001836
1936.3 | 0.0015016
1934.4 | 0.0012016
1932.4 | 0.0009608
1930.5 | 0.0007719
1928.6 | 0.0006272
1926.6 | 0.0005228
1924.7 | 0.0004517
1922.8 | 0.0004006
1920.9 | 0.0003611
1918.9 | 0.0003322
1917 | 0.0003115
1915.1 | 0.000298
1913.1 | 0.0002882
1911.2 | 0.000278
1909.3 | 0.0002701
1907.4 | 0.0002668
1905.4 | 0.0002665
1903.5 | 0.0002663
1901.6 | 0.0002622
1899.6 | 0.0002555
1897.7 | 0.0002527
1895.8 | 0.0002566
1893.9 | 0.000262
1891.9 | 0.0002683
1890 | 0.0002777
1888.1 | 0.0002837
1886.1 | 0.0002787
1884.2 | 0.0002661
1882.3 | 0.0002515
1880.4 | 0.0002342
1878.4 | 0.0002139
1876.5 | 0.0001928
1874.6 | 0.0001758
1872.6 | 0.0001672
1870.7 | 0.0001652
1868.8 | 0.0001608
1866.9 | 0.0001508
1864.9 | 0.0001417
1863 | 0.0001379
1861.1 | 0.0001352
1859.1 | 0.0001282
1857.2 | 0.0001202
1855.3 | 0.0001164
1853.4 | 0.0001136
1851.4 | 0.0001089
1849.5 | 0.0001043
1847.6 | 0.0001031
1845.6 | 0.0001062
1843.7 | 0.0001031
1841.8 | 8.62e-05
1839.9 | 6.57e-05
1837.9 | 5.09e-05
1836 | 4.16e-05
1834.1 | 3.78e-05
1832.1 | 3.93e-05
1830.2 | 3.91e-05
1828.3 | 3.07e-05
1826.4 | 1.78e-05
1824.4 | 6e-06
1822.5 | -3.4e-06
1820.6 | -7.6e-06
1818.6 | -7.4e-06
1816.7 | -7.3e-06
1814.8 | -7.4e-06
1812.9 | -6.4e-06
1810.9 | -7.6e-06
1809 | -1.53e-05
1807.1 | -2.58e-05
1805.1 | -2.84e-05
1803.2 | -1.92e-05
1801.3 | -9.8e-06
1799.4 | -8.3e-06
1797.4 | -9.9e-06
1795.5 | -1.01e-05
1793.6 | -1.02e-05
1791.6 | -1.24e-05
1789.7 | -1.63e-05
1787.8 | -2.05e-05
1785.9 | -2.19e-05
1783.9 | -1.96e-05
1782 | -1.82e-05
1780.1 | -2e-05
1778.1 | -2.21e-05
1776.2 | -1.84e-05
1774.3 | -7.9e-06
1772.4 | -1.8e-06
1770.4 | -7.2e-06
1768.5 | -1.48e-05
1766.6 | -1.7e-05
1764.6 | -1.86e-05
1762.7 | -2.32e-05
1760.8 | -2.46e-05
1758.9 | -2.01e-05
1756.9 | -1.74e-05
1755 | -1.64e-05
1753.1 | -1.11e-05
1751.1 | -8.3e-06
1749.2 | -1.35e-05
1747.3 | -1.83e-05
1745.4 | -1.55e-05
1743.4 | -9e-06
1741.5 | -5.1e-06
1739.6 | -5.6e-06
1737.6 | -3.4e-06
1735.7 | 4.4e-06
1733.8 | 2.1e-06
1731.9 | -1.48e-05
1729.9 | -2.76e-05
1728 | -2.87e-05
1726.1 | -2.57e-05
1724.1 | -2.37e-05
1722.2 | -2.33e-05
1720.3 | -1.81e-05
1718.4 | -6.7e-06
1716.4 | -3.4e-06
1714.5 | -1.43e-05
1712.6 | -2.54e-05
1710.6 | -2.64e-05
1708.7 | -2.3e-05
1706.8 | -2.18e-05
1704.9 | -2.27e-05
1702.9 | -1.82e-05
1701 | -8.9e-06
1699.1 | -5e-06
1697.1 | -5.8e-06
1695.2 | -1.23e-05
1693.3 | -2.42e-05
1691.4 | -3.08e-05
1689.4 | -2.86e-05
1687.5 | -1.38e-05
1685.6 | 6e-06
1683.6 | 4e-07
1681.7 | -3.05e-05
1679.8 | -5.35e-05
1677.9 | -5.55e-05
1675.9 | -4.92e-05
1674 | -4.53e-05
1672.1 | -3.9e-05
1670.1 | -2.99e-05
1668.2 | -2.75e-05
1666.3 | -3.26e-05
1664.4 | -3.5e-05
1662.4 | -3.03e-05
1660.5 | -2.45e-05
1658.6 | -2.03e-05
1656.6 | -6.3e-06
1654.7 | 1.96e-05
1652.8 | 2.72e-05
1650.9 | 9.9e-06
1648.9 | 4.4e-06
1647 | 1.39e-05
1645.1 | 1.18e-05
1643.1 | -2.8e-06
1641.2 | -1.35e-05
1639.3 | -1.03e-05
1637.4 | 3.2e-06
1635.4 | 7.1e-06
1633.5 | -6.5e-06
1631.6 | -1.73e-05
1629.6 | -1.38e-05
1627.7 | -5.5e-06
1625.8 | -8e-07
1623.9 | 3.5e-06
1621.9 | 9.3e-06
1620 | 1.71e-05
1618.1 | 2.62e-05
1616.1 | 2.48e-05
1614.2 | 1.38e-05
1612.3 | 8.2e-06
1610.4 | 4.6e-06
1608.4 | -4.6e-06
1606.5 | -1.23e-05
1604.6 | -1.14e-05
1602.6 | -6e-06
1600.7 | -2.7e-06
1598.8 | -9e-07
1596.9 | 1e-06
1594.9 | 4e-07
1593 | -2.5e-06
1591.1 | -2.8e-06
1589.1 | -7e-07
1587.2 | -1.2e-06
1585.3 | -4.4e-06
1583.4 | -4.7e-06
1581.4 | -1e-07
1579.5 | 7.4e-06
1577.6 | 1.81e-05
1575.6 | 2.25e-05
1573.7 | 1.51e-05
1571.8 | 1.04e-05
1569.9 | 1.01e-05
1567.9 | 5.4e-06
1566 | -8e-07
1564.1 | 2e-07
1562.1 | 1.56e-05
1560.2 | 4.12e-05
1558.3 | 5.38e-05
1556.4 | 4.37e-05
1554.4 | 2.83e-05
1552.5 | 1.86e-05
1550.6 | 1.44e-05
1548.6 | 1.56e-05
1546.7 | 2.38e-05
1544.8 | 3.76e-05
1542.9 | 5.36e-05
1540.9 | 6.26e-05
1539 | 5.17e-05
1537.1 | 3.31e-05
1535.1 | 3.23e-05
1533.2 | 3.96e-05
1531.3 | 3.38e-05
1529.4 | 2.28e-05
1527.4 | 1.91e-05
1525.5 | 2.29e-05
1523.6 | 3.2e-05
1521.6 | 3.77e-05
1519.7 | 3.52e-05
1517.8 | 3.13e-05
1515.9 | 2.75e-05
1513.9 | 2.44e-05
1512 | 2.72e-05
1510.1 | 4.12e-05
1508.1 | 6.6e-05
1506.2 | 7.69e-05
1504.3 | 5.62e-05
1502.4 | 2.76e-05
1500.4 | 1.58e-05
1498.5 | 1.81e-05
1496.6 | 2.3e-05
1494.6 | 2.27e-05
1492.7 | 1.8e-05
1490.8 | 1.56e-05
1488.9 | 1.6e-05
1486.9 | 1.45e-05
1485 | 1.26e-05
1483.1 | 1.37e-05
1481.1 | 1.39e-05
1479.2 | 1.23e-05
1477.3 | 1.38e-05
1475.4 | 2.16e-05
1473.4 | 3.32e-05
1471.5 | 3.71e-05
1469.6 | 3e-05
1467.6 | 2.25e-05
1465.7 | 1.97e-05
1463.8 | 1.73e-05
1461.9 | 1.72e-05
1459.9 | 3.04e-05
1458 | 4.86e-05
1456.1 | 4.77e-05
1454.1 | 3.08e-05
1452.2 | 1.92e-05
1450.3 | 1.46e-05
1448.4 | 1.01e-05
1446.4 | 3.6e-06
1444.5 | -2.6e-06
1442.6 | -1.2e-06
1440.6 | 1.38e-05
1438.7 | 3.59e-05
1436.8 | 4.5e-05
1434.9 | 3.4e-05
1432.9 | 2.1e-05
1431 | 1.97e-05
1429.1 | 2.69e-05
1427.1 | 3.31e-05
1425.2 | 3.12e-05
1423.3 | 2.88e-05
1421.4 | 3.58e-05
1419.4 | 4.06e-05
1417.5 | 3.02e-05
1415.6 | 1.7e-05
1413.6 | 1.34e-05
1411.7 | 1.44e-05
1409.8 | 1.6e-05
1407.9 | 2.06e-05
1405.9 | 2.67e-05
1404 | 2.87e-05
1402.1 | 3.08e-05
1400.1 | 3.9e-05
1398.2 | 4.44e-05
1396.3 | 4.12e-05
1394.4 | 3.57e-05
1392.4 | 2.84e-05
1390.5 | 2.24e-05
1388.6 | 2.36e-05
1386.6 | 2.73e-05
1384.7 | 2.63e-05
1382.8 | 2.31e-05
1380.9 | 2.23e-05
1378.9 | 2.43e-05
1377 | 2.59e-05
1375.1 | 2.69e-05
1373.1 | 2.92e-05
1371.2 | 2.95e-05
1369.3 | 2.51e-05
1367.4 | 1.74e-05
1365.4 | 1.18e-05
1363.5 | 1.51e-05
1361.6 | 2.42e-05
1359.6 | 2.87e-05
1357.7 | 2.69e-05
1355.8 | 2.28e-05
1353.9 | 1.92e-05
1351.9 | 2.08e-05
1350 | 2.7e-05
1348.1 | 2.51e-05
1346.1 | 1.43e-05
1344.2 | 1.4e-05
1342.3 | 2.94e-05
1340.4 | 4.03e-05
1338.4 | 3.71e-05
1336.5 | 3.07e-05
1334.6 | 2.86e-05
1332.6 | 2.69e-05
1330.7 | 2.34e-05
1328.8 | 2.08e-05
1326.9 | 2.08e-05
1324.9 | 2.32e-05
1323 | 2.56e-05
1321.1 | 2.38e-05
1319.1 | 1.81e-05
1317.2 | 1.44e-05
1315.3 | 1.48e-05
1313.4 | 1.64e-05
1311.4 | 1.98e-05
1309.5 | 2.04e-05
1307.6 | 1.12e-05
1305.6 | 1.6e-06
1303.7 | 2.4e-06
1301.8 | 1.05e-05
1299.9 | 2.03e-05
1297.9 | 2.96e-05
1296 | 3.5e-05
1294.1 | 3.59e-05
1292.1 | 3.51e-05
1290.2 | 3.14e-05
1288.3 | 2.76e-05
1286.4 | 2.95e-05
1284.4 | 3.37e-05
1282.5 | 3.46e-05
1280.6 | 3.32e-05
1278.6 | 3.41e-05
1276.7 | 3.51e-05
1274.8 | 3.17e-05
1272.9 | 2.82e-05
1270.9 | 3.01e-05
1269 | 3.4e-05
1267.1 | 3.9e-05
1265.1 | 4.61e-05
1263.2 | 4.96e-05
1261.3 | 4.83e-05
1259.4 | 4.46e-05
1257.4 | 3.85e-05
1255.5 | 3.61e-05
1253.6 | 4.01e-05
1251.6 | 4.29e-05
1249.7 | 4.04e-05
1247.8 | 3.45e-05
1245.9 | 3.1e-05
1243.9 | 3.42e-05
1242 | 3.8e-05
1240.1 | 3.58e-05
1238.1 | 3.22e-05
1236.2 | 3.36e-05
1234.3 | 3.59e-05
1232.4 | 3.41e-05
1230.4 | 3.22e-05
1228.5 | 3.62e-05
1226.6 | 4.71e-05
1224.6 | 5.73e-05
1222.7 | 5.8e-05
1220.8 | 5.18e-05
1218.9 | 4.37e-05
1216.9 | 3.52e-05
1215 | 3.14e-05
1213.1 | 3.57e-05
1211.1 | 4.5e-05
1209.2 | 4.88e-05
1207.3 | 4.6e-05
1205.4 | 4.35e-05
1203.4 | 3.96e-05
1201.5 | 3.53e-05
1199.6 | 3.64e-05
1197.6 | 4.17e-05
1195.7 | 4.52e-05
1193.8 | 4.26e-05
1191.9 | 3.85e-05
1189.9 | 3.69e-05
1188 | 3.61e-05
1186.1 | 3.66e-05
1184.1 | 3.78e-05
1182.2 | 3.87e-05
1180.3 | 4.25e-05
1178.4 | 4.44e-05
1176.4 | 3.68e-05
1174.5 | 2.98e-05
1172.6 | 3.45e-05
1170.6 | 4.32e-05
1168.7 | 4.16e-05
1166.8 | 2.89e-05
1164.9 | 1.76e-05
1162.9 | 1.68e-05
1161 | 2.23e-05
1159.1 | 3.12e-05
1157.1 | 4.54e-05
1155.2 | 5.95e-05
1153.3 | 6.58e-05
1151.4 | 6.39e-05
1149.4 | 5.57e-05
1147.5 | 4.74e-05
1145.6 | 4.53e-05
1143.6 | 4.8e-05
1141.7 | 5.23e-05
1139.8 | 5.32e-05
1137.9 | 5.03e-05
1135.9 | 5.05e-05
1134 | 5.04e-05
1132.1 | 4.35e-05
1130.1 | 3.71e-05
1128.2 | 3.76e-05
1126.3 | 4.21e-05
1124.4 | 4.29e-05
1122.4 | 3.54e-05
1120.5 | 2.89e-05
1118.6 | 3.64e-05
1116.6 | 4.92e-05
1114.7 | 5.57e-05
1112.8 | 5.81e-05
1110.9 | 5.56e-05
1108.9 | 4.68e-05
1107 | 4.33e-05
1105.1 | 4.75e-05
1103.1 | 4.88e-05
1101.2 | 4.6e-05
1099.3 | 4.53e-05
1097.4 | 4.71e-05
1095.4 | 4.99e-05
1093.5 | 5.21e-05
1091.6 | 5.24e-05
1089.6 | 5.24e-05
1087.7 | 5.26e-05
1085.8 | 5.13e-05
1083.9 | 4.82e-05
1081.9 | 4.52e-05
1080 | 4.22e-05
1078.1 | 3.52e-05
1076.1 | 3.2e-05
1074.2 | 4.24e-05
1072.3 | 5.6e-05
1070.4 | 6.23e-05
1068.4 | 6e-05
1066.5 | 5.09e-05
1064.6 | 4.48e-05
1062.6 | 4.55e-05
1060.7 | 4.37e-05
1058.8 | 3.84e-05
1056.9 | 3.56e-05
1054.9 | 4.07e-05
1053 | 5.05e-05
1051.1 | 4.84e-05
1049.1 | 3.64e-05
1047.2 | 3.37e-05
1045.3 | 4.28e-05
1043.4 | 5.2e-05
1041.4 | 5.22e-05
1039.5 | 4.54e-05
1037.6 | 3.84e-05
1035.6 | 3.23e-05
1033.7 | 2.8e-05
1031.8 | 2.98e-05
1029.9 | 3.73e-05
1027.9 | 4.78e-05
1026 | 5.75e-05
1024.1 | 5.9e-05
1022.1 | 5.16e-05
1020.2 | 4.68e-05
1018.3 | 5.07e-05
1016.4 | 5.44e-05
1014.4 | 5.49e-05
1012.5 | 5.71e-05
1010.6 | 5.49e-05
1008.6 | 4.64e-05
1006.7 | 4.59e-05
1004.8 | 5.42e-05
1002.9 | 5.55e-05
1000.9 | 4.87e-05
999 | 4.74e-05
997.1 | 5.27e-05
995.1 | 5.45e-05
993.2 | 4.89e-05
991.3 | 4.03e-05
989.4 | 3.71e-05
987.4 | 4.05e-05
985.5 | 3.88e-05
983.6 | 3.22e-05
981.6 | 3.59e-05
979.7 | 4.79e-05
977.8 | 5.43e-05
975.9 | 5.13e-05
973.9 | 3.91e-05
972 | 2.36e-05
970.1 | 1.49e-05
968.1 | 1.56e-05
966.2 | 2.18e-05
964.3 | 2.76e-05
962.4 | 2.96e-05
960.4 | 2.47e-05
958.5 | 1.46e-05
956.6 | 1.41e-05
954.6 | 2.57e-05
952.7 | 3.33e-05
950.8 | 3.35e-05
948.9 | 2.95e-05
946.9 | 2.26e-05
945 | 1.97e-05
943.1 | 2.35e-05
941.1 | 3.38e-05
939.2 | 5.01e-05
937.3 | 5.76e-05
935.4 | 4.13e-05
933.4 | 2.01e-05
931.5 | 1.72e-05
929.6 | 2.18e-05
927.6 | 2.06e-05
925.7 | 1.59e-05
923.8 | 1.29e-05
921.9 | 1.76e-05
919.9 | 2.42e-05
918 | 2.08e-05
916.1 | 8.8e-06
914.1 | -2.6e-06
912.2 | 8e-07
910.3 | 1.71e-05
908.4 | 2.29e-05
906.4 | 1.86e-05
904.5 | 1.99e-05
902.6 | 2.27e-05
900.6 | 2.7e-05
898.7 | 3.49e-05
896.8 | 3.05e-05
894.9 | 1.05e-05
892.9 | -3.3e-06
891 | 3.1e-06
889.1 | 1.86e-05
887.1 | 2.86e-05
885.2 | 3.18e-05
883.3 | 3.9e-05
881.4 | 4.73e-05
879.4 | 4.58e-05
877.5 | 4.37e-05
875.6 | 4.72e-05
873.6 | 5.24e-05
871.7 | 5.59e-05
869.8 | 5.14e-05
867.9 | 4.33e-05
865.9 | 3.96e-05
864 | 4.06e-05
862.1 | 3.99e-05
860.1 | 3.42e-05
858.2 | 1.79e-05
856.3 | -8.8e-06
854.4 | -8.2e-06
852.4 | 3.75e-05
850.5 | 7.61e-05
848.6 | 6.95e-05
846.6 | 5.66e-05
844.7 | 6.96e-05
842.8 | 8.01e-05
840.9 | 6.34e-05
838.9 | 3.39e-05
837 | 2.85e-05
835.1 | 5.44e-05
833.1 | 6.64e-05
831.2 | 4.27e-05
829.3 | 1.73e-05
827.4 | 3.1e-06
825.4 | -1.25e-05
823.5 | -1.06e-05
821.6 | 2.1e-05
819.6 | 4.9e-05
817.7 | 4.53e-05
815.8 | 8.5e-06
813.9 | -2.52e-05
811.9 | -1.63e-05
810 | 2.47e-05
808.1 | 7.23e-05
806.1 | 8.81e-05
804.2 | 4.71e-05
802.3 | -7.7e-06
800.4 | -3.01e-05
798.4 | -2.12e-05
796.5 | -1.69e-05
794.6 | -1.74e-05
792.6 | 1.47e-05
790.7 | 3.76e-05
788.8 | 4.7e-06
786.9 | -3.29e-05
784.9 | -3.56e-05
783 | -2.46e-05
781.1 | -3.25e-05
779.1 | -6.27e-05
777.2 | -7.58e-05
775.3 | -6.5e-05
773.4 | -6.88e-05
771.4 | -7.59e-05
769.5 | -5.56e-05
767.6 | -3.77e-05
765.6 | -4.97e-05
763.7 | -6.77e-05
761.8 | -7.74e-05
759.9 | -8.74e-05
757.9 | -9.9e-05
756 | -0.0001194
754.1 | -0.0001474
752.1 | -0.0001639
750.2 | -0.0001901
748.3 | -0.0002622
746.4 | -0.0003382
744.4 | -0.0003646
742.5 | -0.0003823
740.6 | -0.0004538
738.6 | -0.0005707
736.7 | -0.0006603
734.8 | -0.000702
732.9 | -0.0007492
730.9 | -0.0007588
729 | -0.0006829
727.1 | -0.0006765
725.1 | -0.0008355
723.2 | -0.0010091
721.3 | -0.0010622
719.4 | -0.0010599
717.4 | -0.0011694
715.5 | -0.0013469
713.6 | -0.0014228
711.6 | -0.0014449
709.7 | -0.001476
707.8 | -0.0015188
705.9 | -0.0016195
703.9 | -0.0017156
702 | -0.0017307
700.1 | -0.0017194
698.1 | -0.0017445
696.2 | -0.0018291
694.3 | -0.0018842
692.4 | -0.0017936
690.4 | -0.0016465
688.5 | -0.0016135
686.6 | -0.001746
684.6 | -0.0018755
682.7 | -0.0018069
680.8 | -0.0017014
678.9 | -0.0017636
676.9 | -0.0018533
675 | -0.0018036
673.1 | -0.0017129
671.1 | -0.0016738
669.2 | -0.0016143
667.3 | -0.0014982
665.4 | -0.0013702
663.4 | -0.0012842
661.5 | -0.0013538
659.6 | -0.0017009
657.6 | -0.0020848
655.7 | -0.0020383
653.8 | -0.001636
651.9 | -0.0013877
649.9 | -0.0014355
648 | -0.0015422
646.1 | -0.0015672
644.1 | -0.0015521
642.2 | -0.0016003
640.3 | -0.0017057
638.4 | -0.0017443
636.4 | -0.001708
634.5 | -0.0016777
632.6 | -0.0017012
630.6 | -0.0017596
628.7 | -0.0017909
626.8 | -0.0017913
624.9 | -0.0017433
622.9 | -0.0016504
621 | -0.0016488
619.1 | -0.0017696
617.1 | -0.0018665
615.2 | -0.0018662
613.3 | -0.0018245
611.4 | -0.0018176
609.4 | -0.0018171
607.5 | -0.0017384
605.6 | -0.0016937
603.6 | -0.0017759
601.7 | -0.001807
599.8 | -0.0017588