## Sheet1
temp (K) | H2 | CO | Benzene | GUA | Water
99 | 62.77852 | 49.25793 | 1.887446 | 4.607575 | 260.8346
99 | 76.97552 | 106.1009 | 1.899446 | 6.091575 | 297.7536
99 | 68.21052 | 131.5219 | 1.683446 | 5.019575 | 355.6056
99 | 124.6795 | 192.5299 | 1.845446 | 5.358575 | 361.4726
99 | 163.3155 | 279.2019 | 1.905446 | 5.331575 | 347.3686
98.9 | 121.1254 | 258.7522 | 2.197254 | 5.359832 | 381.2098
99 | 117.9395 | 332.2489 | 1.582446 | 5.921575 | 365.0176
98.9 | 90.42842 | 232.2862 | 1.637254 | 5.811832 | 431.5998
98.9 | 105.6694 | 248.7292 | 1.786254 | 6.758832 | 436.9998
98.9 | 163.4214 | 294.3892 | 2.025254 | 6.505832 | 451.7328
98.9 | 147.1344 | 264.6752 | 1.266254 | 5.960832 | 424.4238
98.9 | 104.5174 | 287.4352 | 1.633254 | 5.808832 | 409.7678
98.8 | 75.52333 | 212.5115 | 1.889062 | 6.424089 | 463.888
98.8 | 111.6973 | 251.0775 | 1.969062 | 6.133089 | 482.742
98.8 | 110.2773 | 356.2295 | 1.886062 | 5.723089 | 527.188
99 | 128.2475 | 827.3779 | 1.763446 | 6.154575 | 495.8946
99.4 | 70.77789 | 3069.838 | 1.708215 | 7.367546 | 507.8188
100.5 | 136.8989 | 4388.203 | 2.172329 | 7.202717 | 503.1426
102.2 | 170.8385 | 4048.365 | 2.396596 | 6.681344 | 537.3112
105.1 | 286.9223 | 4768.962 | 1.788169 | 5.816884 | 542.4695
108.9 | 313.3319 | 4751.331 | 1.902472 | 6.59411 | 559.563
113.5 | 300.2562 | 4059.31 | 1.732312 | 6.595277 | 484.2439
118.2 | 249.3966 | 3594.644 | 1.541344 | 6.040188 | 468.6916
122.9 | 223.4961 | 3288.889 | 1.937376 | 5.422098 | 453.6243
127.1 | 237.707 | 3249.316 | 1.548448 | 5.708295 | 464.332
131.5 | 311.7742 | 3272.879 | 1.308904 | 5.541977 | 462.7204
135.7 | 248.6861 | 3158.811 | 1.507975 | 5.115174 | 444.7151
139.9 | 245.3151 | 3017.321 | 2.106046 | 4.99137 | 401.9668
144 | 183.4939 | 2931.558 | 1.519925 | 4.906824 | 416.0667
148.1 | 175.6468 | 2733.982 | 1.568805 | 5.655278 | 472.6676
152 | 201.8355 | 2494.972 | 1.834299 | 5.072246 | 469.0868
155.9 | 227.1972 | 2298.464 | 1.856794 | 5.576214 | 463.7491
159.7 | 203.4047 | 2016.653 | 1.647097 | 4.75244 | 386.8106
163.4 | 130.9422 | 1923.69 | 2.103207 | 5.009923 | 417.5433
167.1 | 146.2707 | 1788.302 | 1.949318 | 4.736405 | 345
170.3 | 115.0957 | 1637.965 | 1.269468 | 5.076174 | 380.4277
173.8 | 154.276 | 1591.131 | 1.010194 | 4.328171 | 390.7318
177.3 | 177.6173 | 1610.363 | 1.75192 | 4.454168 | 335.9549
180.8 | 135.9436 | 1458.888 | 1.123646 | 4.046165 | 296.9819
184.2 | 101.9288 | 1418.823 | 1.51818 | 4.16542 | 297.8792
187.6 | 98.90405 | 1378.339 | 1.566714 | 3.959674 | 304.0215
190.7 | 100.023 | 1400.33 | 1.237671 | 4.1747 | 343.4834
194.1 | 115.8382 | 1289.998 | 0.9712053 | 4.424955 | 332.9097
197.4 | 152.0023 | 1373.204 | 1.285547 | 4.675466 | 324.9631
200.8 | 153.8635 | 1280.131 | 1.148081 | 4.290721 | 262.6324
204.1 | 97.91161 | 1189.533 | 0.8364229 | 4.751232 | 255.5349
207.5 | 58.60182 | 1044.941 | 1.751957 | 3.087487 | 276.0862
210.5 | 90.96665 | 1017.763 | 1.321722 | 3.88777 | 277.1913
214.1 | 118.307 | 958.5311 | 1.35964 | 3.59951 | 305.2241
217.4 | 144.6062 | 1017.575 | 1.396982 | 3.911021 | 258.7436
220.4 | 114.1 | 1002.98 | 1.056747 | 3.010305 | 231.2487
223.7 | 71.16609 | 997.0545 | 1.471089 | 2.882816 | 221.6902
227 | 60.5562 | 912.5967 | 1.213431 | 3.331328 | 245.8687
230.3 | 79.60431 | 797.5719 | 1.180773 | 3.720839 | 255.2931
233.6 | 119.4834 | 890.3661 | 1.849115 | 4.138351 | 225.5716
236.9 | 84.16754 | 851.0843 | 0.9784564 | 3.546863 | 206.8771
240.2 | 120.3626 | 822.2975 | 1.159798 | 3.903374 | 184.0666
243.5 | 70.70776 | 812.1057 | 1.36714 | 3.523886 | 188.7641
246.8 | 99.62587 | 787.0379 | 1.449482 | 3.865397 | 217.3155
249.8 | 127.2967 | 902.5459 | 1.732247 | 3.054681 | 232.2366
253.1 | 190.8548 | 957.2211 | 1.875589 | 2.077192 | 237.9001
256.4 | 210.1459 | 911.8763 | 1.822931 | 3.112704 | 166.9216
259.7 | 156.399 | 892.0555 | 0.9072724 | 2.408215 | 153.274
263 | 171.4821 | 862.6447 | 1.131614 | 3.890727 | 175.3205
266.3 | 171.2393 | 852.2489 | 1.305956 | 2.303239 | 201.152
269.6 | 238.6264 | 821.1311 | 2.051298 | 2.67975 | 192.3465
272.9 | 241.6645 | 874.8513 | 0.9016396 | 3.494262 | 138.1
276.2 | 188.5006 | 848.1525 | 1.244981 | 2.253773 | 157.9574
279.5 | 206.9777 | 812.5897 | 0.8723232 | 2.421285 | 132.9359
282.8 | 226.8208 | 842.9889 | 0.812665 | 2.190797 | 199.9784
286.1 | 252.4629 | 861.3271 | 1.388007 | 2.076308 | 173.5659
289.1 | 234.7478 | 841.3951 | 1.303772 | 2.478591 | 167.3129
292.4 | 240.6619 | 849.9523 | 1.410114 | 2.359103 | 125.9224
295.7 | 213.867 | 809.4855 | 1.000456 | 2.260615 | 112.1449
299 | 173.7781 | 750.1687 | 1.060797 | 2.580126 | 111.5014
302.3 | 210.8632 | 794.9859 | 1.273139 | 2.198638 | 153.2409
305.6 | 203.7543 | 775.0251 | 0.713481 | 2.563149 | 163.6413
308.6 | 254.1551 | 842.2621 | 1.608246 | 2.594433 | 147.3594
311.8 | 228.2292 | 832.1146 | 1.308396 | 2.579202 | 124.4961
315.1 | 195.5873 | 859.4438 | 0.9567376 | 0.4857131 | 93.16558
318.4 | 191.6364 | 743.438 | 1.517079 | 2.270225 | 91.38806
321.7 | 209.1805 | 788.7772 | 1.859421 | 1.820736 | 136.0935
325 | 267.7106 | 814.1194 | 0.703763 | 1.420248 | 116.967
328.3 | 264.1917 | 777.2066 | 0.8131048 | 1.83376 | 138.0015
331.6 | 269.8908 | 766.8238 | 1.152447 | 0.6862711 | 92.06697
334.9 | 240.2229 | 768.426 | 0.9757884 | 2.021783 | 64.88445
338.2 | 207.575 | 644.7782 | 0.6871302 | 2.643294 | 110.5639
341.5 | 248.5262 | 697.0334 | 1.233472 | 1.551806 | 109.3274
344.8 | 304.8033 | 683.0076 | 0.9878138 | 1.561318 | 123.1289
347.8 | 290.5901 | 798.9996 | 1.560579 | 0.9516008 | 57.17896
351.1 | 313.4592 | 824.7758 | 1.236921 | 2.422112 | 71.23044
354.4 | 277.9343 | 820.391 | 1.482263 | 1.564624 | 76.58692
357.7 | 266.6724 | 786.9942 | 1.980604 | 1.171136 | 58.3864
361 | 238.6325 | 771.0074 | 0.9699462 | 1.797647 | 121.9679
363.9 | 309.3173 | 825.6397 | 0.2745193 | 1.073188 | 121.2522
367.2 | 279.4104 | 804.8259 | 1.207861 | 1.561699 | 104.2126
370.6 | 284.3386 | 811.4788 | 1.506395 | 1.614954 | 74.31691
373.8 | 206.3666 | 799.8533 | 1.393545 | 0.5467224 | 46.15259
377.1 | 176.6487 | 824.3685 | 0.8228864 | 0.568234 | 111.1601
380.5 | 229.2629 | 871.0904 | 1.01942 | 0.4174884 | 67.24435
383.8 | 178.492 | 838.7246 | 1.618762 | 0 | 112.9458
387 | 202.0081 | 961.6721 | 1.055912 | 0.9947688 | 21.19751
390.3 | 129.1342 | 888.0533 | 1.198254 | 1.86828 | 29.13699
393.6 | 129.9193 | 1044.759 | 0.8555954 | 2.066792 | 58.40447
396.9 | 145.5634 | 1057.99 | 1.759937 | 0.9443036 | 89.79695
400.2 | 162.4255 | 1099.445 | 1.239279 | 1.846815 | 92.14142
403.5 | 181.6406 | 1146.694 | 1.065621 | 1.645327 | 45.2549
406.8 | 88.47073 | 1171.005 | 0.5949625 | 0.2028384 | 32.66138
409.8 | 114.9506 | 1172.675 | 0.5567278 | 1.605122 | 30.01946
413.1 | 84.72467 | 1127.98 | 0.4820696 | 1.255633 | 81.03394
416.4 | 141.2008 | 1089.183 | 0.7424114 | 2.790145 | 98.90241
419.7 | 171.9999 | 1170.795 | 1.266753 | 1.742656 | 80.63489
422.9 | 127.0659 | 1113.725 | 1.737903 | 1.852425 | 39.25557
426.2 | 124.56 | 1132.204 | 1.311245 | 2.326937 | 7.964051
429.2 | 80.35285 | 1086.532 | 1.01801 | 0.5612201 | 5.442123
432.5 | 82.61396 | 993.2988 | 1.055352 | 0.9887317 | 88.5466
435.8 | 120.3101 | 998.772 | 1.040693 | 0.5732433 | 74.15408
439.1 | 126.3952 | 1051.027 | 1.672035 | 2.198755 | 74.68656
442.4 | 160.6383 | 1074.434 | 2.037377 | 1.052267 | 3.014041
445.7 | 98.7464 | 1125.403 | 0.6457188 | 0.2207781 | 28.39152
449 | 98.86151 | 1086.325 | 1.573061 | 0.5452897 | 0
452.3 | 88.09862 | 1077.037 | 0.5174024 | 2.191801 | 69.70148
455.3 | 104.5035 | 1098.627 | 1.151168 | 1.545085 | 116.4976
458.6 | 142.3576 | 1190.887 | 0.9365094 | 1.037596 | 84.72903
461.9 | 132.4777 | 1171.741 | 0.9418512 | 0.5091078 | 42.60151
465.2 | 82.91879 | 1187.074 | 1.427193 | 3.034619 | 1.82799
468.5 | 51.7299 | 1084.441 | 0.9845348 | 1.755131 | 20.62447
471.8 | 66.92401 | 1096.716 | 1.243877 | 2.483643 | 50.99795
475.1 | 135.6551 | 1198.108 | 1.308218 | 2.246154 | 79.00143
478 | 104.8079 | 1142.277 | 1.584791 | 0.4686946 | 93.6517
481.3 | 138.676 | 1122.84 | 0.9711333 | 1.380206 | 10.76418
484.6 | 47.72608 | 1026.995 | 0.191475 | 1.200718 | 5.219657
487.9 | 79.48519 | 891.4001 | 0.8538168 | 0.7202294 | 14.21814
491.2 | 69.6873 | 824.2893 | 1.543159 | 1.993741 | 72.85062
494.5 | 112.0654 | 783.7845 | 0.8015004 | 1.137253 | 132.0991
497.5 | 143.3752 | 822.0205 | 0.2692657 | 2.762536 | 92.93417
500.8 | 118.3504 | 711.6307 | 1.435607 | 0.5220475 | 16.02465
504.1 | 87.31446 | 682.1819 | 0.6289493 | 0.9815591 | 9.388127
507.4 | 62.03458 | 591.1391 | 0.557291 | 2.054071 | 24.72961
510.7 | 81.81769 | 581.6603 | 0.9146328 | 1.001582 | 104.2641
514 | 102.1068 | 555.8665 | 1.649975 | 2.469094 | 78.36857
517.3 | 93.24991 | 520.2147 | 0.7273164 | 2.446605 | 35.67804
520.6 | 83.07102 | 549.3659 | 1.235658 | 1.926117 | 9.731524
523.9 | 51.40113 | 436.2001 | 0 | 1.639629 | 83.443
527.2 | 103.7082 | 441.6613 | 1.164342 | 1.61514 | 91.58048
530.5 | 106.5684 | 459.2605 | 1.608684 | 1.707652 | 123.402
533.8 | 111.0265 | 480.2597 | 1.413025 | 2.081163 | 84.40344
537.1 | 99.28658 | 445.2579 | 1.259367 | 1.912675 | 25.05892
540 | 24.17031 | 313.2511 | 1.16894 | 2.900216 | 51.67619
543.3 | 54.37142 | 305.2493 | 1.486282 | 1.770727 | 40.41367
546.6 | 41.01754 | 277.9016 | 0.9266238 | 1.836239 | 70.99815
549.9 | 99.45065 | 326.0048 | 1.195966 | 1.90475 | 135.6876
553.2 | 100.4878 | 336.484 | 1.502307 | 2.076262 | 94.69411
556.5 | 82.26287 | 271.9972 | 0.1136492 | 2.233773 | 63.32559
559.5 | 49.5517 | 287.9822 | 2.149414 | 2.148057 | 36.49866
562.8 | 41.47381 | 260.5194 | 1.301756 | 1.543568 | 79.64014
566.1 | 43.03792 | 302.5986 | 1.820098 | 3.10308 | 129.3366
569.4 | 71.96503 | 228.2788 | 0.9384398 | 2.139592 | 84.6031
572.7 | 77.16114 | 261.62 | 1.434782 | 1.702103 | 133.6746
576 | 96.77125 | 264.2792 | 2.079123 | 3.359615 | 69.40206
579 | 20.70908 | 277.8192 | 0.9828887 | 1.279898 | 75.60213
582.2 | 45.6121 | 247.6616 | 0.2900383 | 1.433667 | 94.51581
585.5 | 25.78421 | 271.5018 | 0.9393801 | 2.469178 | 133.8543
588.8 | 87.34532 | 263.259 | 1.406722 | 0.99069 | 149.3038
592.1 | 102.3014 | 250.0362 | 0.9800637 | 0.9962016 | 139.9162
595.4 | 59.56155 | 292.8144 | 0.8364055 | 2.037713 | 81.63673
598.4 | 41.11137 | 302.1644 | 1.231171 | 1.703996 | 104.4978
601.7 | 27.19449 | 301.6776 | 1.211513 | 2.130508 | 116.0863
605 | 46.8716 | 205.0818 | 1.870854 | 3.63102 | 186.3248
608.3 | 56.68771 | 264.724 | 1.591196 | 2.424531 | 184.9672
611.6 | 76.63882 | 246.1263 | 1.255538 | 1.832043 | 222.9337
614.5 | 94.02955 | 267.1865 | 1.003111 | 3.174583 | 145.708
617.8 | 58.13167 | 208.3157 | 0.9164528 | 4.210095 | 99.58246
621.1 | 2.569777 | 134.6199 | 1.666795 | 3.418607 | 142.4039
624.4 | 23.36189 | 148.5001 | 1.158136 | 2.286118 | 173.0004
627.7 | 0 | 163.8833 | 1.579478 | 1.66563 | 214.3199
631 | 88.87511 | 237.2165 | 2.02582 | 3.276141 | 198.9824
634 | 45.97094 | 222.7115 | 0.6415852 | 2.922425 | 160.2075
637.3 | 56.33405 | 174.9597 | 1.878927 | 3.022936 | 159.3439
640.6 | 26.30416 | 149.3569 | 1.930269 | 2.592448 | 135.7844
643.9 | 19.01027 | 126.8361 | 1.634611 | 2.498959 | 205.3029
647.2 | 21.99439 | 185.8283 | 2.053952 | 3.465471 | 248.7024
650.5 | 78.5855 | 216.2145 | 1.675294 | 1.260983 | 234.6679
653.8 | 76.04961 | 188.4087 | 0.9966359 | 2.746494 | 177.6783
657.1 | 30.90672 | 131.3469 | 1.289978 | 1.660006 | 176.3998
660.4 | 18.63783 | 157.7081 | 1.550319 | 4.287517 | 177.3003
663.4 | 40.47566 | 151.6471 | 1.962085 | 4.433801 | 230.5384
666.7 | 49.38777 | 94.98034 | 1.098427 | 4.296312 | 282.3288
670 | 105.9649 | 250.5025 | 2.123768 | 2.620824 | 283.5353
673.3 | 76.42499 | 153.6647 | 1.88211 | 3.065335 | 193.6738
676.6 | 26.29411 | 161.0619 | 1.468452 | 5.784847 | 227.0923
679.9 | 28.13022 | 180.1122 | 1.858794 | 4.109359 | 208.6388
683.2 | 9.611328 | 106.9514 | 1.546136 | 4.25787 | 314.7002
686.5 | 84.78144 | 118.7306 | 1.693477 | 2.684382 | 298.1647
689.8 | 65.91455 | 132.9038 | 1.250819 | 2.990893 | 258.4162
692.7 | 74.39928 | 158.574 | 2.323392 | 3.459434 | 201.0185
696 | 27.1864 | 111.3822 | 2.071734 | 2.010945 | 210.1159
699.3 | 21.57951 | 101.2164 | 0.8470758 | 2.175457 | 258.2644
702.6 | 25.88462 | 122.6616 | 1.142418 | 4.401969 | 267.9189
705.9 | 66.09673 | 82.42483 | 2.066759 | 3.37148 | 356.2744
709.2 | 74.47484 | 215.136 | 1.525101 | 5.899992 | 308.5379
712.1 | 71.68458 | 130.2923 | 1.188674 | 4.164532 | 230.8331
715.4 | 7.143688 | 104.3075 | 1.672016 | 3.880044 | 250.1376
718.7 | 24.3858 | 54.6067 | 1.637358 | 4.289556 | 228.2131
722 | 10.74091 | 9.848906 | 1.8497 | 3.405067 | 371.4846
725.3 | 91.54002 | 216.9911 | 2.690041 | 4.293579 | 336.3861
728.6 | 46.34213 | 201.5013 | 2.344383 | 4.10409 | 349.5865
731.5 | 92.31887 | 153.5936 | 1.290956 | 3.989631 | 275.7898
734.9 | 37.47007 | 177.3645 | 2.59949 | 3.416885 | 289.0911
738.1 | 25.61609 | 174.973 | 2.20264 | 4.830654 | 293.1188
741.4 | 54.0712 | 141.0022 | 1.367982 | 6.012166 | 352.9792
744.7 | 82.96531 | 80.61538 | 1.987323 | 4.637677 | 357.5637
748 | 66.77742 | 113.1926 | 1.462665 | 3.941189 | 362.2572
751 | 95.81725 | 155.6956 | 2.10643 | 5.697472 | 265.2513
754.3 | 25.65836 | 79.78379 | 2.789772 | 5.008984 | 278.2468
757.6 | 55.37548 | 154.658 | 1.789114 | 5.755495 | 258.2592
760.9 | 35.05759 | 136.6852 | 1.017456 | 3.379007 | 374.6807
764.2 | 58.8557 | 140.2614 | 3.438798 | 7.116518 | 416.2032
767.5 | 111.2158 | 135.2146 | 1.780139 | 3.65603 | 346.5037
770.4 | 65.11454 | 76.93886 | 2.264713 | 5.551571 | 321.9219
773.7 | 56.28566 | 95.34106 | 2.145054 | 4.164082 | 261.4004
777.1 | 23.31886 | 0 | 2.084588 | 5.162337 | 304.8207
780.3 | 62.77188 | 96.34147 | 1.568738 | 5.656105 | 424.1674
783.6 | 69.58599 | 94.05967 | 2.88708 | 5.942617 | 394.8719
786.9 | 76.9141 | 115.4409 | 1.950421 | 5.993129 | 405.7843
789.9 | 93.54893 | 170.7949 | 2.460187 | 5.070412 | 289.6964
793.2 | 75.31604 | 76.77207 | 1.441529 | 5.122923 | 327.6159
796.5 | 40.92415 | 65.08928 | 1.57987 | 5.631435 | 310.1794