## Sheet1
temp (K) | H2 | CO | Benzene | GUA
98.4 | 115.3666 | 711.634 | 2.649056 | 8.551626
98.4 | 58.61655 | 597.452 | 2.921056 | 7.915626
98.4 | 69.76255 | 635.228 | 2.474056 | 8.273626
98.4 | 72.64855 | 674.851 | 2.762056 | 7.612626
98.4 | 83.54655 | 510.194 | 3.358056 | 7.975626
98.4 | 27.50155 | 497.84 | 2.495056 | 8.091626
98.4 | 32.14155 | 496.095 | 2.791056 | 8.157626
98.4 | 66.88655 | 576.105 | 2.977056 | 7.715626
98.4 | 58.96855 | 604.724 | 2.181056 | 8.356626
98.5 | 41.0523 | 690.3707 | 1.869247 | 8.509232
98.6 | 37.78605 | 1217.449 | 2.405438 | 7.978838
99 | 100.4991 | 3269.484 | 2.997201 | 8.679262
99.7 | 127.7263 | 5304.993 | 2.810536 | 8.132503
100.8 | 127.0226 | 4205.451 | 3.042635 | 8.060168
102.9 | 149.2023 | 4732.471 | 2.449641 | 8.205893
105.1 | 213.8178 | 5273.686 | 1.961838 | 8.393223
108.2 | 219.547 | 5182.838 | 2.434752 | 8.019006
112.1 | 188.8833 | 4632.945 | 2.939192 | 8.401637
115.4 | 205.078 | 4128.978 | 2.177488 | 8.215633
119.2 | 243.8215 | 3846.505 | 2.564737 | 7.893657
122.9 | 238.8143 | 3523.841 | 3.014796 | 7.607076
127 | 187.002 | 3226.831 | 1.831617 | 7.848919
130 | 168.1935 | 3187.635 | 2.085341 | 7.425097
133.5 | 204.3968 | 3201.813 | 2.238018 | 6.383304
136.8 | 169.2995 | 3089.554 | 1.466313 | 7.213299
140.1 | 172.3733 | 2955.645 | 2.923609 | 6.444294
143.4 | 154.387 | 2778.113 | 2.288904 | 6.27229
146.6 | 165.192 | 2638.77 | 2.321009 | 6.433679
149.8 | 144.639 | 2535.562 | 2.827114 | 5.930068
152.9 | 100.5042 | 2151.215 | 1.711028 | 6.181852
156 | 94.24548 | 2035.276 | 1.763942 | 6.034635
159 | 125.869 | 2032.673 | 2.717665 | 6.299813
161.9 | 121.4997 | 1956.814 | 1.743197 | 6.308384
164.8 | 53.13047 | 1736.13 | 1.63873 | 6.135956
167.7 | 48.25522 | 1612.421 | 1.869262 | 5.950528
170.6 | 82.50697 | 1737.162 | 1.840794 | 5.816099
173.4 | 73.02996 | 1748.861 | 1.482136 | 5.969065
176.2 | 68.89996 | 1645.843 | 1.953478 | 5.922031
179 | 73.16096 | 1620.822 | 1.978819 | 5.756996
181.4 | 99.62995 | 1609.887 | 2.384398 | 6.166538
184.1 | 91.1152 | 1552.942 | 2.366549 | 5.574898
186.8 | 60.36745 | 1368.417 | 2.2227 | 6.633258
189.6 | 81.59644 | 1444.357 | 1.895041 | 6.191224
192.3 | 132.7727 | 1425.495 | 2.059192 | 6.181583
195 | 140.2899 | 1195.334 | 1.993343 | 6.355943
197.6 | 150.5934 | 1211.413 | 1.797303 | 5.662697
200.3 | 196.8707 | 1253.049 | 1.938454 | 6.049057
202.7 | 217.1377 | 1272.529 | 2.082033 | 6.181599
205.3 | 239.8852 | 1096.963 | 1.902993 | 6.865353
208 | 264.8404 | 1099.357 | 1.620144 | 9.197712
210.7 | 327.0567 | 1218.876 | 2.466294 | 9.804072
213.3 | 358.4372 | 1125.855 | 2.055255 | 11.84483
216 | 358.7904 | 1010.832 | 2.454405 | 14.17019
218.6 | 351.6959 | 1027.218 | 2.147366 | 17.96494
220.9 | 412.8682 | 1066.33 | 2.388753 | 18.99388
223.6 | 443.8624 | 940.1247 | 2.714904 | 21.72824
226.2 | 392.6769 | 838.7359 | 3.285864 | 23.46899
228.9 | 436.8111 | 969.5128 | 3.048015 | 21.93835
231.5 | 468.7356 | 1005.372 | 2.462975 | 22.4111
234.5 | 509.5431 | 956.1399 | 2.455698 | 21.40828
237.1 | 485.5776 | 823.5091 | 2.166659 | 20.14803
239.5 | 471.5676 | 793.686 | 2.175237 | 20.42058
242.1 | 532.0181 | 927.9212 | 1.946197 | 17.74733
244.7 | 513.3186 | 902.6705 | 1.796157 | 17.16108
247.4 | 497.8729 | 810.2934 | 2.626308 | 14.80144
250 | 511.3094 | 1015.968 | 2.300268 | 14.3082
252.7 | 509.0616 | 936.8865 | 2.399419 | 13.44156
255.3 | 462.9251 | 793.7987 | 2.232379 | 12.61431
258 | 416.9614 | 766.1606 | 1.51853 | 13.44167
260.6 | 418.1339 | 768.7018 | 1.56149 | 11.38043
263.2 | 454.6674 | 919.1501 | 1.17645 | 11.07418
265.9 | 486.3606 | 732.179 | 1.728601 | 11.39554
268.5 | 419.9821 | 753.0732 | 1.351561 | 11.51429
270.8 | 488.5003 | 828.9554 | 2.050949 | 10.21723
273.8 | 541.2308 | 875.1453 | 1.557672 | 11.25341
276.1 | 564.2941 | 715.0465 | 1.47706 | 10.44334
278.7 | 516.6886 | 680.2448 | 1.44902 | 10.7161
281.4 | 611.9478 | 851.7917 | 2.214171 | 10.72746
284 | 668.5103 | 828.3629 | 1.715131 | 11.12021
286.7 | 660.0936 | 695.6358 | 2.389282 | 10.45857
289.3 | 735.2931 | 720.86 | 1.727242 | 11.88932
292 | 875.5733 | 918.7209 | 1.905393 | 11.98768
294.6 | 981.9408 | 929.3621 | 1.272353 | 12.64644
297.2 | 1014.492 | 795.0234 | 1.684313 | 13.30419
299.6 | 1152.756 | 801.5253 | 1.812892 | 12.81673
302.5 | 1355.311 | 896.6535 | 2.190424 | 13.1223
304.8 | 1506.033 | 899.5947 | 1.828812 | 12.79324
307.4 | 1604.222 | 791.061 | 1.490772 | 13.73399
310.1 | 1812.587 | 788.3738 | 1.789923 | 14.50435
312.7 | 2079.345 | 872.1721 | 1.901883 | 15.09611
315.3 | 2181.09 | 759.4993 | 1.408843 | 14.98986
318 | 2272.868 | 654.9332 | 2.028994 | 15.70122
320.3 | 2396.118 | 793.7214 | 1.746382 | 16.42316
322.9 | 2563.677 | 821.4797 | 2.046342 | 15.18691
325.6 | 2531.72 | 703.1326 | 1.650493 | 15.47827
328.2 | 2541.024 | 725.6568 | 1.783453 | 13.41703
330.8 | 2515.912 | 872.909 | 1.367413 | 12.39178
333.5 | 2456.975 | 868.0309 | 2.316564 | 12.91614
336.1 | 2300.358 | 720.9691 | 1.311524 | 9.879893
338.8 | 2139.748 | 735.896 | 1.883675 | 9.195253
341.4 | 1986.112 | 831.4633 | 2.128635 | 7.970007
344 | 1875.761 | 910.9065 | 2.080595 | 6.434761
346.7 | 1675.231 | 749.2174 | 2.059746 | 6.102121
349.3 | 1501.44 | 677.6576 | 2.356706 | 5.469874
352 | 1370.356 | 800.4495 | 2.965857 | 5.018234
354.6 | 1374.611 | 888.1207 | 3.543817 | 4.513988
357.3 | 1319.524 | 773.8616 | 3.007968 | 4.516348
359.9 | 1255.532 | 664.5378 | 4.283928 | 4.086102
362.5 | 1239.88 | 676.6571 | 2.705888 | 3.783856
365.2 | 1367.699 | 724.023 | 3.076039 | 4.442215
367.8 | 1557.872 | 736.2562 | 4.812999 | 3.277969
370.4 | 1713.395 | 706.1404 | 4.186959 | 3.992723
373.1 | 1915.841 | 731.3973 | 3.70211 | 4.068083
375.7 | 2197.817 | 771.2175 | 3.44507 | 4.601837
378.3 | 2420.251 | 818.5648 | 3.65403 | 4.444591
381 | 2572.676 | 703.7587 | 3.864181 | 2.98495
383.3 | 2770.524 | 989.1429 | 3.380569 | 3.584886
385.9 | 3012.101 | 1113.953 | 3.248529 | 3.38364
388.6 | 3092.732 | 1111.661 | 3.89868 | 4.354
391.2 | 3138.242 | 1274.336 | 3.45864 | 2.084754
393.8 | 3288.293 | 1736.446 | 4.0156 | 3.104508
396.5 | 3341.224 | 2115.483 | 3.949751 | 3.081868
399.1 | 3199.078 | 2328.086 | 2.925711 | 2.815622
401.8 | 2977.744 | 2661.844 | 2.801862 | 3.171981
404.4 | 2910.238 | 3318.772 | 3.260822 | 2.851735
407 | 2653.693 | 3666.724 | 2.150782 | 2.827489
409.3 | 2312.785 | 3864.164 | 2.06217 | 3.160425
412 | 2037.032 | 4118.485 | 1.777321 | 2.949785
414.6 | 1833.115 | 4414.957 | 1.486281 | 4.391539
417.2 | 1562.445 | 4515.518 | 2.396241 | 2.132293
419.9 | 1400.336 | 4491.764 | 1.845392 | 1.654652
422.5 | 1226.711 | 4667.572 | 1.267352 | 2.783406
425.1 | 1176.499 | 4772.36 | 1.108312 | 3.34616
427.8 | 1091.99 | 4641.85 | 2.095463 | 3.43852
430.1 | 969.1139 | 4670.684 | 1.94285 | 1.545456
432.7 | 954.6254 | 4813.644 | 1.090811 | 2.55621
435.4 | 894.2836 | 4884.777 | 1.205961 | 1.45857
438 | 806.5541 | 4675.625 | 1.823922 | 2.253324
440.6 | 805.6526 | 4718.222 | 1.439882 | 1.926077
443.3 | 804.4339 | 4907.333 | 1.450032 | 1.792437
445.9 | 796.1184 | 5008.899 | 1.278993 | 1.358191
448.6 | 725.7216 | 4824.705 | 1.331143 | 1.454551
450.9 | 721.7449 | 4858.672 | 0.9775312 | 3.149487
453.5 | 762.3354 | 5030.556 | 1.501491 | 1.702241
456.2 | 757.0576 | 4906.936 | 0.8746422 | 2.227601
458.8 | 673.6061 | 4831.287 | 1.389602 | 1.283354
461.5 | 694.6984 | 4894.74 | 1.088753 | 1.465714
464.1 | 743.6299 | 5107.241 | 0.8317133 | 1.797468
466.7 | 766.8774 | 5071.7 | 0.7726734 | 1.207222
469.4 | 715.1046 | 4882.474 | 0.9528242 | 1.652582
472 | 743.9351 | 4992.842 | 1.146784 | 1.147336
474.7 | 813.7483 | 4996.077 | 1.445935 | 1.437695
477.3 | 797.1928 | 4878.169 | 1.247895 | 1.315449
479.6 | 760.8361 | 4687.401 | 0.9232831 | 1.489385
482.2 | 810.6736 | 4772.206 | 1.326243 | 1.975139
484.9 | 855.9088 | 4533.449 | 0.9483941 | 1.775499
487.5 | 890.8733 | 4223.921 | 0.5443542 | 1.094253
490.2 | 847.2796 | 4045.216 | 1.095505 | 1.181613
492.8 | 917.2641 | 3959.468 | 1.274465 | 2.014367
495.4 | 965.6576 | 3660.244 | 0.6204252 | 1.50112
498 | 971.1441 | 3253.205 | 1.223385 | 0.6878743
500.7 | 975.2843 | 2886.816 | 1.900536 | 1.406234
503.3 | 1038.018 | 2809.957 | 1.696496 | 0.9029879
506 | 1067.689 | 2522.814 | 0.8236472 | 1.645348
508.3 | 1029.697 | 1975.413 | 1.241035 | 1.251284
510.9 | 1065.138 | 1731.809 | 1.297995 | 1.096038
513.6 | 1097.429 | 1604.495 | 1.185146 | 0.9113975
516.2 | 1062.178 | 1237.259 | 1.336106 | 1.484151
518.8 | 1035.944 | 967.3538 | 1.361066 | 0.1569052
521.5 | 1022.252 | 817.8027 | 1.069217 | 1.577265
524.1 | 1076.239 | 839.4989 | 1.172177 | 1.531019
526.7 | 1031.647 | 716.7382 | 1.261137 | 0.7507727
529.4 | 1012.227 | 529.487 | 0.748288 | 1.035132
532 | 1002.977 | 580.2603 | 1.405248 | 0.5628864
534.6 | 1020.397 | 544.2225 | 0.8852082 | 0.6476402
537.3 | 999.9638 | 362.6134 | 1.581359 | 0
539.6 | 968.313 | 310.1126 | 0.5637469 | 1.587936
542.3 | 936.3443 | 408.5395 | 1.282898 | 1.613296
544.9 | 959.5228 | 490.4158 | 1.139858 | 1.31505
547.5 | 930.2223 | 291.275 | 0.692818 | 0.6358036
550.2 | 820.4285 | 163.0699 | 1.158969 | 2.332163
552.8 | 786.327 | 343.2711 | 1.234929 | 2.310917
555.5 | 761.3072 | 299.687 | 1.14008 | 1.761277
558.1 | 704.8997 | 120.5162 | 1.14504 | 1.624031
560.7 | 635.5832 | 121.8975 | 0 | 0.4687848
563 | 645.0345 | 271.2447 | 1.184388 | 1.028721
565.6 | 649.498 | 308.0719 | 1.003348 | 0.5284748
568.3 | 584.7832 | 169.2318 | 1.606499 | 1.128835
570.9 | 538.1157 | 225.049 | 0.7304588 | 2.282588
573.6 | 602.454 | 311.9619 | 0.8746097 | 1.206948
576.2 | 607.5285 | 241.4852 | 1.49957 | 1.614702
578.8 | 533.507 | 148.1454 | 1.54053 | 0.9684559
581.1 | 537.5472 | 286.9586 | 1.096918 | 1.139392
583.8 | 570.6045 | 300.4085 | 0.8480686 | 1.274752
586.4 | 556.604 | 94.14776 | 1.434029 | 1.812506
589.1 | 530.8502 | 27.53565 | 1.50318 | 2.262865
591.7 | 582.0657 | 212.2839 | 1.97814 | 1.101619
594.3 | 614.5412 | 243.8511 | 1.5121 | 2.890373
597 | 520.1734 | 24.822 | 2.295251 | 1.313733
599.6 | 578.0699 | 83.86223 | 0.8122107 | 1.776487
601.9 | 622.6492 | 201.8765 | 1.342598 | 0.9344229
604.6 | 622.5764 | 161.8844 | 0.7667494 | 0.7747827
607.2 | 560.7609 | 53.69459 | 0.5747094 | 0.8645366
609.8 | 575.3154 | 95.05582 | 0.7786695 | 0.1832905
612.5 | 648.2117 | 148.0007 | 0.8278204 | 1.54665
615.1 | 657.3392 | 28.80694 | 1.498781 | 0.5604041
617.8 | 592.2524 | 33.46783 | 1.374931 | 1.288764
620.4 | 570.0059 | 55.52106 | 1.675891 | 1.133518
623 | 643.9314 | 99.26329 | 1.785852 | 0.9682716
625.3 | 651.1067 | 14.43753 | 1.851239 | 2.238208
628 | 606.0409 | 4.363421 | 1.44439 | 1.342568
630.6 | 647.2184 | 105.7897 | 2.02835 | 0.8263214
633.2 | 668.9579 | 128.7599 | 1.25531 | 1.666075
635.9 | 641.5051 | 0.299771 | 1.480461 | 1.598435
638.5 | 622.7696 | 0 | 1.461421 | 2.103189
641.2 | 717.2169 | 188.0789 | 1.318572 | 1.178549
643.8 | 724.4494 | 121.1551 | 0.8015324 | 2.370303
646.4 | 655.5909 | 4.81335 | 2.237492 | 2.361056
649.1 | 657.7751 | 52.16824 | 1.240643 | 0.5644162
651.4 | 699.4834 | 201.6165 | 1.119031 | 2.309352
654 | 733.1899 | 211.5187 | 1.275991 | 4.417106
656.6 | 681.9214 | 49.04594 | 1.843951 | 2.45286
659.3 | 696.1106 | 188.7258 | 1.485102 | 2.41222
661.9 | 731.9271 | 173.6911 | 1.922062 | 1.970974
664.6 | 742.7044 | 38.28895 | 0.7722132 | 2.854333
667.2 | 691.7979 | 61.11918 | 1.601173 | 3.504087
669.8 | 718.2304 | 216.1154 | 1.592133 | 2.721841
672.5 | 745.3426 | 219.0823 | 1.349284 | 1.942201
675.1 | 763.8161 | 87.15153 | 2.939244 | 3.028955
677.4 | 694.7363 | 137.2178 | 2.518632 | 2.380891
680 | 706.2648 | 214.024 | 1.598592 | 2.734645
682.7 | 693.9591 | 233.5999 | 1.515743 | 2.634005
685.3 | 623.3256 | 131.7911 | 2.041703 | 2.345758
688 | 608.4628 | 118.265 | 1.409854 | 1.671118
690.6 | 673.2653 | 270.0642 | 1.615814 | 2.168872
693.3 | 601.9456 | 216.4431 | 1.389965 | 2.364232
695.9 | 521.9911 | 97.08336 | 2.137925 | 3.609986
698.2 | 465.4423 | 65.6746 | 1.229313 | 2.238922
700.9 | 489.0676 | 190.3005 | 1.875464 | 2.979282
703.5 | 421.6571 | 176.4877 | 1.581424 | 2.579035
706.1 | 329.4526 | 70.25895 | 2.262384 | 4.166789
708.8 | 269.1118 | 174.4428 | 1.810535 | 3.710149
711.4 | 303.9873 | 204.9271 | 1.906495 | 1.724903
714.1 | 246.6046 | 133.858 | 1.921646 | 4.365263
716.7 | 187.416 | 170.9902 | 1.617606 | 3.631017
719.3 | 142.9885 | 286.2874 | 1.208566 | 3.764771
721.9 | 157.883 | 227.8967 | 2.825526 | 2.877524
724.2 | 121.7353 | 91.37389 | 2.120914 | 3.90346
726.9 | 87.94854 | 117.0498 | 1.839065 | 4.28282
729.5 | 103.816 | 273.549 | 1.587025 | 3.329574
732.1 | 127.1515 | 275.2872 | 0.9869849 | 5.008328
734.8 | 79.34978 | 32.69614 | 1.438136 | 2.348688
737.4 | 24.37127 | 84.76836 | 1.556096 | 4.380442
740 | 88.52077 | 230.9256 | 2.839056 | 2.640196
742.7 | 85.93802 | 240.9485 | 2.407207 | 5.082555
745 | 19.15626 | 111.7237 | 1.266595 | 3.452491
747.6 | 0.1837597 | 143.609 | 2.184555 | 5.718245
750.2 | 47.96726 | 268.3432 | 2.391515 | 4.222999
752.9 | 57.7825 | 192.1281 | 1.595666 | 4.209359
755.5 | 0 | 182.6203 | 1.537626 | 5.096113
758.1 | 17.4585 | 242.8565 | 1.969586 | 4.901867
760.8 | 65.56674 | 265.8714 | 1.462737 | 5.020226
763.4 | 56.52324 | 211.8747 | 1.899697 | 5.60598
766 | 54.53474 | 278.2129 | 1.855657 | 5.156734
768.3 | 70.59398 | 489.1021 | 2.515045 | 5.34067
771 | 76.17123 | 532.686 | 0.9261956 | 6.20803
773.6 | 61.30673 | 446.3642 | 1.763156 | 5.236784
776.3 | 38.21497 | 402.5121 | 1.366307 | 5.524144
778.9 | 70.52247 | 546.8864 | 2.394267 | 5.794898
781.6 | 62.18172 | 569.9013 | 1.616418 | 5.435257
784.2 | 24.40021 | 432.2515 | 2.241378 | 6.451011
786.8 | 12.49871 | 450.4447 | 1.945338 | 6.080765
789.2 | 72.29771 | 590.2586 | 1.862916 | 5.229307
791.8 | 76.37421 | 599.1418 | 1.906876 | 9.050061
794.4 | 76.9427 | 548.2661 | 2.719837 | 8.451815
797 | 60.7282 | 693.7603 | 2.393797 | 8.178569
799.7 | 104.7364 | 727.2322 | 2.944947 | 8.195928