## Sheet1
temp (K) | H2 | CO | Benzene | GUA
97.8 | 65.08018 | 591.0401 | 1.602705 | 7.155655
97.8 | 84.73818 | 717.6281 | 2.296705 | 6.815655
97.8 | 79.58018 | 690.1811 | 1.544705 | 7.208655
97.8 | 74.41118 | 619.1111 | 1.735705 | 7.113655
97.8 | 44.51718 | 612.1321 | 1.572705 | 6.985655
97.8 | 59.69518 | 660.8231 | 1.762705 | 7.033655
97.8 | 69.16618 | 756.8311 | 1.593705 | 7.510655
97.8 | 78.80818 | 734.3381 | 1.624705 | 6.777655
97.8 | 13.94718 | 630.9311 | 1.511705 | 7.007655
97.8 | 6.891176 | 658.3141 | 1.165705 | 6.923655
97.9 | 55.92227 | 1083.126 | 1.781944 | 7.230784
98.1 | 84.50346 | 1972.522 | 1.621422 | 7.06904
98.6 | 85.82694 | 4547.486 | 1.621618 | 7.530682
99.6 | 84.47489 | 4464.958 | 1.82701 | 7.208964
101.2 | 147.5544 | 4178.886 | 1.742836 | 7.277016408
103.4 | 201.4765 | 4901.166 | 1.677098 | 6.813838
106.3 | 209.0743 | 5317.575 | 1.818034 | 6.404558
110.1 | 235.2249 | 4499.93 | 1.769123 | 6.804432
113.8 | 207.1425 | 4065.246 | 2.052972 | 6.840178
117.1 | 211.4546 | 3510.193 | 1.524865 | 7.17241
121.3 | 197.4656 | 3228.89 | 1.40891 | 6.459798
125 | 202.1861 | 2889.906 | 1.544759 | 6.042543
128.5 | 160.4035 | 2728.764 | 1.34513 | 6.429033
131.9 | 169.5347 | 2755.664 | 1.570262 | 6.398394
135.3 | 203.496 | 2798.624 | 1.389394 | 5.609754
138.2 | 151.0578 | 2537.581 | 1.53433 | 6.033474
141.5 | 117.4689 | 2269.072 | 1.486223 | 6.511707
144.8 | 181.1641 | 2463.075 | 1.547116 | 6.34994
148 | 199.4431 | 2174.775 | 1.288769 | 6.326044
151.1 | 100.4171 | 1923.55 | 1.641183 | 6.23202
154.2 | 93.94303 | 1775.708 | 1.213598 | 5.778996
157.2 | 136.6459 | 1797.516 | 1.261773 | 5.150844
160.2 | 143.0408 | 1717.764 | 1.604948 | 5.522692
163.2 | 102.7516 | 1526.617 | 1.869123 | 5.63554
166.1 | 87.63739 | 1516.789 | 1.539059 | 5.01526
168.9 | 91.30006 | 1566.402 | 1.464756 | 5.200851
171.8 | 110.7818 | 1477.378 | 1.357692 | 5.190571
174.5 | 92.69241 | 1331.475 | 1.30115 | 5.368034
177.3 | 50.54508 | 1280.19 | 0.9748465 | 5.069625
180.1 | 115.0558 | 1395.612 | 1.471543 | 6.129217
182.8 | 124.6703 | 1301.252 | 1.170001 | 5.13968
185.6 | 122.581 | 1102.365 | 1.095698 | 6.335271
188.3 | 96.19659 | 1123.666 | 1.373155 | 5.668734
191 | 146.6712 | 1177.164 | 1.369613 | 6.047198
193.7 | 210.8217 | 1135.012 | 1.172071 | 5.951661
196.4 | 280.0603 | 1090.618 | 1.767528 | 6.744124
199.1 | 280.9679 | 1046.134 | 1.682986 | 6.878587
201.7 | 314.4164 | 980.0895 | 1.338205 | 8.584922
204.4 | 395.146 | 1011.923 | 1.339662 | 10.44739
207.1 | 448.6625 | 909.8844 | 1.62112 | 14.56185
209.4 | 429.1407 | 872.6771 | 1.465621 | 18.1608
212.4 | 467.5306 | 878.7678 | 1.679796 | 24.14465
214.7 | 500.5868 | 868.6126 | 2.274297 | 31.2626
217.4 | 550.6144 | 821.225 | 1.970755 | 38.82106
220 | 529.9879 | 757.0141 | 2.666973 | 47.11939
222.7 | 593.5014 | 902.0755 | 3.239431 | 52.47586
225.3 | 624.5519 | 820.7845 | 2.243649 | 55.77219
228 | 642.9265 | 758.827 | 3.097107 | 54.94266
230.6 | 595.655 | 706.371 | 2.921325 | 50.25399
233.3 | 621.4406 | 738.8294 | 2.567783 | 43.41245
235.9 | 677.009 | 729.9324 | 2.849001 | 37.03279
238.5 | 696.3785 | 753.2465 | 2.18822 | 30.93712
241.2 | 617.0811 | 664.4399 | 1.802678 | 29.67559
243.8 | 602.8026 | 604.3939 | 1.690896 | 25.04992
246.5 | 629.2632 | 681.7354 | 1.633354 | 20.86038
249.1 | 637.9326 | 664.3434 | 1.826572 | 19.31872
251.8 | 557.0702 | 579.8298 | 1.46103 | 18.46318
254.4 | 561.5737 | 669.4369 | 1.237248 | 18.66452
257 | 578.9482 | 727.4439 | 1.027467 | 17.68185
259.7 | 607.6568 | 663.5633 | 1.483924 | 15.44132
262.3 | 569.6652 | 635.8173 | 1.436143 | 14.53565
265 | 563.8008 | 682.5528 | 1.7646 | 14.39511
267.3 | 622.468 | 638.6195 | 0.7391014 | 14.39906
269.9 | 642.9065 | 550.4136 | 1.21932 | 13.8014
272.5 | 590.906 | 578.5666 | 1.314538 | 13.57273
275.2 | 675.2256 | 620.819 | 1.144996 | 15.0552
278.1 | 694.0313 | 619.0523 | 1.452932 | 15.14692
280.8 | 766.3989 | 649.6257 | 1.35639 | 13.48538
283.4 | 705.8334 | 494.6668 | 0.7696081 | 14.64071
286.1 | 767.709 | 508.3002 | 1.106066 | 15.03818
288.7 | 894.0615 | 563.9142 | 1.226284 | 14.47651
291.4 | 990.026 | 593.9137 | 1.235742 | 16.21297
293.7 | 979.3782 | 525.6034 | 1.357243 | 16.54192
296.3 | 1079.981 | 472.1164 | 1.365461 | 16.72126
298.9 | 1284.551 | 558.2465 | 1.56068 | 16.67859
301.6 | 1423.382 | 608.3569 | 1.037137 | 18.67006
304.2 | 1535.54 | 560.2319 | 1.600356 | 20.51439
306.9 | 1720.087 | 492.9504 | 0.9688136 | 18.98586
309.5 | 1983.175 | 589.2184 | 1.511032 | 19.72919
312.1 | 2211.759 | 533.4014 | 1.593251 | 21.15653
314.8 | 2355.107 | 451.4859 | 1.474708 | 20.91999
317.4 | 2572.364 | 520.3069 | 1.605927 | 22.59432
320.1 | 2892.972 | 607.8363 | 1.590384 | 21.46379
322.7 | 3017.265 | 513.5423 | 0.9316028 | 20.74612
325.3 | 3030.608 | 486.4834 | 1.912821 | 20.35946
327.6 | 3110.987 | 516.1931 | 0.5663222 | 20.07041
330.3 | 3235.789 | 590.3375 | 1.26078 | 18.05187
332.9 | 3099.454 | 512.3576 | 1.530998 | 16.3982
335.5 | 2882.834 | 480.5486 | 1.121217 | 14.29954
338.2 | 2689.504 | 448.674 | 1.431674 | 12.137
340.8 | 2555.231 | 550.585 | 1.344893 | 10.65334
343.5 | 2344.538 | 574.1145 | 2.582351 | 9.4748
346.4 | 1990.45 | 565.9538 | 2.481287 | 7.31052
348.7 | 1813.663 | 600.5925 | 2.567788 | 7.50647
351.4 | 1757.244 | 603.464 | 2.860245 | 6.437933
354 | 1682.055 | 718.047 | 2.527464 | 6.602268
356.6 | 1537.323 | 619.46 | 2.687682 | 5.589603
359.3 | 1501.898 | 611.6705 | 3.32914 | 6.281066
361.9 | 1618.684 | 715.3645 | 3.655358 | 6.345401
364.6 | 1739.474 | 721.3179 | 4.024816 | 5.379864
367.2 | 1793.582 | 592.2139 | 4.036034 | 5.307199
369.9 | 2036.915 | 579.6104 | 4.224492 | 5.074662
372.5 | 2416.642 | 617.7364 | 4.205711 | 4.236997
375.1 | 2742.005 | 535.4014 | 4.744929 | 5.255332
377.8 | 2953.758 | 561.7209 | 3.261387 | 4.891795
380.4 | 3159.839 | 576.9849 | 3.288605 | 4.36513
383 | 3445.494 | 751.7989 | 3.509824 | 4.148465
385.3 | 3546.661 | 638.3507 | 3.493325 | 3.360415
388 | 3569.574 | 867.8031 | 4.132782 | 4.507878
390.6 | 3709.865 | 1181.419 | 3.873001 | 4.720213
393.3 | 3829.507 | 1381.438 | 3.044458 | 3.636676
395.9 | 3761.305 | 1526.13 | 3.584677 | 4.584011
398.5 | 3619.01 | 1864.34 | 3.836895 | 3.809346
401.2 | 3536.902 | 2398.371 | 2.953353 | 4.126809
403.8 | 3408.309 | 2887.902 | 2.414571 | 2.974144
406.5 | 3099.595 | 3192.793 | 2.923029 | 2.486607
409.1 | 2742.729 | 3565.952 | 3.053248 | 3.326942
411.7 | 2445.949 | 4083.657 | 2.087466 | 3.645277
414.4 | 2231.636 | 4367.455 | 1.840924 | 3.32374
417 | 1928.748 | 4371.932 | 1.846142 | 4.196075
419.6 | 1653.526 | 4515.796 | 0.8753606 | 3.011409
422.3 | 1516.688 | 4829.78 | 1.154818 | 3.555873
424.9 | 1409.203 | 4907.809 | 1.256037 | 3.543207
427.5 | 1290.339 | 4841.396 | 1.263255 | 2.598542
430.2 | 1180.006 | 4933.663 | 1.192713 | 3.387005
432.8 | 1130.268 | 5117.469 | 1.006931 | 2.60034
435.4 | 1144.299 | 5226.283 | 0.9731498 | 3.667675
437.8 | 1079.939 | 5102.517 | 0.9918899 | 2.766754
440.4 | 1013.194 | 5190.405 | 0.8431084 | 3.428088
443 | 1017.797 | 5497.436 | 0.9493269 | 2.426423
445.7 | 1043.327 | 5582.317 | 0.7907845 | 2.161886
448.3 | 965.3558 | 5365.549 | 0.847003 | 3.245221
451 | 929.2504 | 5397.051 | 0.9084607 | 1.995684
453.6 | 973.6889 | 5575.316 | 0.6566791 | 3.135019
456.2 | 982.4074 | 5636.521 | 0.9608976 | 2.610354
458.9 | 909.249 | 5461.515 | 0.6293553 | 2.563817
461.5 | 892.8814 | 5541.29 | 0.9625737 | 2.101152
463.8 | 971.5166 | 5736.318 | 1.099075 | 2.324102
466.4 | 984.5731 | 5724.364 | 0.2522932 | 2.078437
469.1 | 945.0947 | 5657.733 | 0.6327508 | 2.0469
471.7 | 908.6572 | 5655.141 | 0.1319693 | 1.698235
474.4 | 1061.219 | 5770.716 | 0.9344269 | 1.911698
477.7 | 1011.041 | 5675.933 | 0.02031963 | 1.583931
480.3 | 1076.676 | 5536.475 | 0.1125381 | 1.576266
482.6 | 1002.589 | 5171.113 | 0.7570391 | 1.141216
485.3 | 1047.929 | 5084.981 | 0.2874967 | 1.527679
487.9 | 1129.036 | 4999.64 | 0.04371519 | 1.160014
490.5 | 1213.778 | 4782.3 | 0.7309337 | 1.904349
493.2 | 1079.654 | 4365.326 | 0.4833913 | 1.435812
495.8 | 1156.149 | 3933.732 | 0.6056098 | 2.059147
498.4 | 1269.677 | 3830.573 | 1.089828 | 1.963482
501.1 | 1316.587 | 3433.939 | 0.4332859 | 2.520945
503.7 | 1242.888 | 2855.698 | 0.1805044 | 0.9432796
506 | 1211.515 | 2561.354 | 0.08600535 | 1.03423
508.7 | 1299.334 | 2245.203 | 0.429463 | 0.8946928
511.3 | 1279.159 | 1832.421 | 0.2686815 | 0.5310277
513.9 | 1234.668 | 1485.435 | 0.6398999 | 1.388363
516.6 | 1318.595 | 1393.062 | 0.4003576 | 0.7198257
519.2 | 1352.036 | 1221.916 | 0.08757607 | 1.309161
521.9 | 1304.603 | 896.6456 | 0.6020337 | 1.104624
524.5 | 1290.005 | 850.0236 | 0.8582522 | 1.389959
527.2 | 1355.2 | 793.3901 | 0.8837098 | 0.7934217
529.5 | 1333.859 | 706.5738 | 1.207211 | 0.7543718
532.1 | 1281.504 | 616.4818 | 1.023429 | 2.185707
534.7 | 1258.596 | 597.0649 | 0.5436478 | 1.114042
537.4 | 1294.688 | 596.4333 | 0.8391054 | 1.014505
540 | 1278.748 | 536.3743 | 0.2123239 | 2.20584
542.7 | 1145.675 | 325.3118 | 0.8197815 | 1.363303
545.3 | 1025.932 | 462.0818 | 0 | 1.246638
547.9 | 1119.984 | 457.6038 | 0.7662185 | 1.535972
550.6 | 1090.316 | 311.2932 | 0.4766761 | 1.530436
553.2 | 948.945 | 228.6403 | 0.5488946 | 1.49877
555.5 | 886.3582 | 214.307 | 0.7093956 | 1.60472
558.1 | 938.4187 | 302.78 | 0.04161403 | 0.5000553
560.8 | 881.2753 | 214.6625 | 0.5050717 | 1.420518
563.4 | 786.1057 | 188.7625 | 1.16929 | 0.5148533
566.1 | 791.8513 | 260.1549 | 0.7837478 | 1.056316
568.7 | 805.1458 | 271.229 | 1.045966 | 0.7826513
571.3 | 707.4503 | 168.478 | 0.7171848 | 1.323986
574 | 702.7599 | 90.54842 | 0.5976424 | 1.280449
576.3 | 762.0971 | 158.0732 | 0.1611434 | 1.584399
578.9 | 726.4865 | 163.0592 | 0.01636184 | 1.660734
581.5 | 695.119 | 128.3842 | 0.2185803 | 0.4960691
584.2 | 700.0396 | 105.8076 | 0.758038 | 0.402532264
586.8 | 734.0261 | 177.0607 | 0.3242564 | 1.323867
589.5 | 714.9437 | 110.7221 | 1.117714 | 1.57933
592.1 | 717.1901 | 75.32113 | 0.4669326 | 1.250665
594.7 | 719.9026 | 190.2221 | 0.224151 | 0
597 | 796.7978 | 252.3979 | 0.650652 | 1.69895
599.7 | 779.7394 | 168.3173 | 0.2561096 | 1.225413
602.3 | 732.6129 | 95.20336 | 1.344328 | 1.822748
605 | 778.9315 | 105.8938 | 0.8737858 | 1.876211
607.6 | 801.6679 | 163.1128 | 0.1190042 | 2.397546
610.2 | 795.7264 | 9.949843 | 0.6412227 | 1.261881
612.9 | 791.539 | 27.88829 | 0.7756804 | 0.2873441
615.5 | 839.4045 | 124.5383 | 1.036899 | 2.043679
618.1 | 841.825 | 107.8343 | 0.8751173 | 1.277014
620.8 | 788.6685 | 39.83977 | 0.942575 | 1.134477
623.1 | 824.9167 | 63.11752 | 0.7540759 | 1.915427
625.7 | 853.2542 | 161.4745 | 0.3472944 | 2.033762
628.4 | 858.9358 | 117.73 | 1.052752 | 0.869225
631 | 812.9723 | 0 | 0.7609705 | 1.07456
633.6 | 809.1678 | 99.28702 | 0.615189 | 0.8898948
636.3 | 879.1613 | 124.0525 | 1.362647 | 2.476358
638.9 | 879.1858 | 28.64948 | 0.6928651 | 2.244693
641.2 | 844.418 | 48.15723 | 0.3163661 | 2.248643
643.9 | 886.9556 | 226.8167 | 0.3648237 | 1.899106
646.5 | 946.4261 | 204.8017 | 0.3670422 | 2.669441
649.1 | 855.2806 | 58.78371 | 0.3002607 | 1.110776
651.8 | 890.6581 | 95.58516 | 0.2687183 | 2.467239
654.4 | 950.2206 | 223.6692 | 0.1189368 | 2.995574
657 | 954.5891 | 148.2492 | 0.8591553 | 1.913909
659.7 | 874.6157 | 0.0156391 | 0.1446129 | 1.617372
662.3 | 850.9892 | 18.08166 | 1.238831 | 1.864707
665 | 953.4637 | 145.8081 | 0.8742891 | 2.26417
667.6 | 935.3642 | 190.2261 | 0.2305075 | 1.739505
670.2 | 877.5567 | 106.8471 | 0.783726 | 3.332839
672.5 | 861.8979 | 113.6179 | 0.756227 | 1.18679
675.1 | 947.2094 | 214.1019 | 0.4924454 | 2.895124
677.8 | 967.782 | 218.6164 | 0.7589031 | 1.604588
680.5 | 841.4145 | 73.6168 | 1.300361 | 1.626051
683.1 | 839.018 | 109.9348 | 0.5705792 | 2.911386
685.8 | 845.3446 | 182.1553 | 0.3390369 | 3.418849
688.4 | 858.4081 | 85.61928 | 0.5002553 | 2.515184
691 | 760.3286 | 74.7613 | 1.613474 | 2.633518
693.3 | 734.3288 | 164.714 | 0.3739748 | 2.577468
696 | 710.9383 | 198.2165 | 0.9804324 | 2.762932
698.6 | 606.0958 | 100.8785 | 0.9716509 | 3.349266
701.3 | 546.0624 | 61.88395 | 0.8991085 | 3.97973
703.9 | 535.9289 | 156.013 | 0.742327 | 3.830064
706.5 | 504.4724 | 152.847 | 0.9335455 | 3.201399
709.2 | 388.605 | 16.08843 | 1.034003 | 2.999862
711.8 | 326.8954 | 24.29745 | 0.6522216 | 3.137197
714.4 | 343.8719 | 166.1235 | 0.9034401 | 4.139532
716.7 | 290.8941 | 110.6262 | 1.273941 | 3.020482
719.4 | 193.1507 | 59.43167 | 1.196399 | 3.363945
722 | 157.2022 | 134.3277 | 0.5666172 | 4.34228
724.6 | 192.0277 | 171.9187 | 0.4208357 | 5.244615
727.3 | 144.3882 | 81.78815 | 1.750293 | 3.355078
729.9 | 67.06372 | 63.74717 | 0.5435118 | 4.651413
732.5 | 90.2862 | 184.0362 | 0.9377303 | 3.858748
735.2 | 109.8108 | 235.8026 | 1.447188 | 4.306211
737.8 | 75.57026 | 98.64965 | 0.9694064 | 4.479546
740.1 | 43.56646 | 184.0944 | 0.9729073 | 3.587496
742.7 | 70.10694 | 282.6544 | 1.621126 | 5.736831
745.3 | 77.75042 | 347.1584 | 1.072344 | 4.482166
748 | 0 | 254.1489 | 1.457802 | 4.989629
750.6 | 37.00748 | 285.8949 | 0.8970204 | 4.902964
753.3 | 73.55106 | 310.0733 | 0.9354781 | 5.617427
755.9 | 79.84954 | 326.0134 | 0.8476965 | 6.047762
758.5 | 44.60703 | 320.8604 | 1.667915 | 6.222097
761.2 | 11.8686 | 304.7158 | 1.465373 | 5.46756
763.8 | 34.18109 | 327.8258 | 0.7075911 | 4.275895
766.4 | 84.82757 | 426.7949 | 1.91981 | 5.14223
769.1 | 41.30115 | 246.7193 | 1.127267 | 5.443693
771.7 | 46.45363 | 355.3673 | 1.392486 | 6.571028
774.4 | 73.25521 | 458.9458 | 0.5889434 | 7.058491
777 | 89.89069 | 450.8508 | 0.6551619 | 6.680826
779.3 | 20.83289 | 366.2385 | 1.770663 | 4.732776
782.3 | 22.23275 | 412.3853 | 0.860838 | 6.037624
784.6 | 92.36195 | 579.101 | 1.126339 | 6.619574
787.2 | 80.12643 | 617.61 | 1.683557 | 8.174908
789.9 | 14.04001 | 507.4315 | 1.786015 | 5.725372
792.5 | 6.938489 | 538.1325 | 2.168234 | 6.700706
795.1 | 113.609 | 751.4485 | 1.674452 | 6.440041
797.8 | 107.5166 | 733.3939 | 1.61591 | 8.111504