## Sheet1
temp (K) | H2 | CO | Benzene | GUA
97.7 | 47.483 | 638.7259 | 1.195525 | 7.24899
97.7 | 96.341 | 659.2569 | 1.305525 | 7.01399
97.7 | 43.048 | 665.2679 | 1.560525 | 6.75799
97.7 | 57.785 | 667.3829 | 1.192525 | 7.46599
97.7 | 57.87 | 555.5689 | 1.050525 | 7.16699
97.7 | 55.3 | 607.4069 | 0.9705254 | 7.43099
97.8 | 62.842 | 696.444 | 1.298934 | 7.439993
97.8 | 52.419 | 672.117 | 1.194934 | 7.299993
97.8 | 46.07 | 574.874 | 0.6419345 | 6.574993
97.8 | 70.263 | 646.937 | 0.5829345 | 7.493993
97.9 | 0 | 1119.685 | 1.300344 | 6.550996
98.1 | 70.819 | 2532.775 | 1.360162 | 7.054001
98.6 | 126.415 | 6014.649 | 1.420207 | 7.436015
99.5 | 143.936 | 5437.72 | 1.044889 | 7.45404
101 | 162.5739 | 5362.218 | 1.075025 | 6.712082
103.1 | 196.0409 | 6215.871 | 1.164615 | 7.508141
105.9 | 277.0728 | 6289.648 | 1.296069 | 6.85622
108.8 | 263.3458 | 5740.99 | 0.5099325 | 7.606301
112.9 | 249.0307 | 5250.243 | 1.768704 | 7.119416
116.6 | 240.2396 | 4494.158 | 1.08384 | 6.925519
119.9 | 249.6035 | 3925.325 | 1.30534 | 6.314612
123.6 | 266.8814 | 3834.758 | 1.057475 | 6.715716
127.2 | 236.3124 | 3881.365 | 0.8642019 | 5.925816
130.6 | 240.3063 | 3956.064 | 1.21511 | 5.937912
134 | 242.2282 | 3607.861 | 1.048019 | 5.801007
137.4 | 243.1591 | 3350.839 | 1.079927 | 5.783102
140.7 | 194.9461 | 3350.013 | 1.022427 | 6.129195
143.9 | 173.029 | 3111.669 | 1.375517 | 5.872284
147.1 | 199.1949 | 2767.703 | 0.7636075 | 5.542374
150.3 | 163.5609 | 2579.489 | 1.015698 | 6.485464
153.4 | 172.2838 | 2594.986 | 0.6473791 | 5.95855
156.4 | 142.2307 | 2418.497 | 0.6606512 | 5.847634
159.4 | 168.8737 | 2270.639 | 1.028923 | 5.436718
162.3 | 152.9936 | 2091.11 | 0.4387866 | 5.4818
165.2 | 145.2275 | 2263.552 | 0.9596497 | 5.061881
168.1 | 111.5405 | 2090.837 | 0.8955128 | 5.200962
170.9 | 107.5934 | 1917.5 | 1.142967 | 5.504041
173.7 | 136.7314 | 1899.422 | 1.375421 | 5.620119
176.5 | 99.47229 | 1826.537 | 0.8948749 | 6.684197
179.3 | 81.06023 | 1849.329 | 0.694329 | 7.668276
182 | 124.2012 | 1671.959 | 1.646374 | 8.037352
184.4 | 123.9721 | 1650.035 | 0.6301917 | 11.50542
187.2 | 128.6531 | 1628.898 | 1.192646 | 14.6175
189.9 | 160.502 | 1621.115 | 1.108691 | 18.08457
192.6 | 245.1189 | 1464.237 | 1.170736 | 20.72665
195.3 | 283.0559 | 1514.633 | 1.669781 | 24.75972
198 | 311.4118 | 1453.304 | 1.325826 | 27.2278
200.6 | 382.2908 | 1397.99 | 1.592462 | 31.18687
203.3 | 450.5957 | 1275.399 | 2.107506 | 39.50295
206 | 514.9097 | 1241.53 | 1.803551 | 48.81702
208.7 | 566.8596 | 1310.242 | 2.737596 | 56.0111
211.3 | 583.8025 | 1320.61 | 2.738232 | 65.93817
214 | 657.6175 | 1127.777 | 2.856277 | 79.88125
216.6 | 684.3634 | 1111.832 | 4.118913 | 93.47432
219.3 | 719.1104 | 1236.507 | 4.064958 | 106.1004
221.9 | 746.3453 | 1245.601 | 5.182594 | 110.5475
224.6 | 762.4533 | 1178.541 | 3.960639 | 114.0075
227.2 | 784.0022 | 1073.925 | 4.047275 | 108.3456
229.9 | 778.5721 | 1142.699 | 3.86332 | 98.51469
232.5 | 711.3201 | 1072.089 | 3.289956 | 82.83077
235.1 | 705.853 | 1008.777 | 2.809592 | 67.36784
237.8 | 687.482 | 928.7763 | 2.402637 | 55.89591
240.7 | 675.5539 | 888.3419 | 2.6465 | 48.285
243.1 | 634.4268 | 1003.449 | 2.193318 | 41.52106
246.1 | 603.2478 | 1005.817 | 1.73759 | 36.45015
248.4 | 579.4467 | 838.2557 | 1.483998 | 34.35321
251 | 590.1827 | 915.6936 | 1.475634 | 30.52328
253.7 | 548.7686 | 971.7438 | 1.595679 | 27.14236
256.3 | 574.0636 | 919.6018 | 1.866315 | 25.62143
258.9 | 576.0125 | 811.9548 | 1.350951 | 24.69151
261.6 | 595.1554 | 840.087 | 1.157996 | 22.97158
264.2 | 578.5854 | 937.6869 | 1.207632 | 20.73565
266.8 | 617.5593 | 908.6489 | 1.002268 | 21.56873
269.5 | 654.1983 | 819.5801 | 1.160313 | 21.3338
272.1 | 716.4762 | 745.2381 | 1.045949 | 20.16788
274.8 | 707.1712 | 959.8573 | 0.8999937 | 20.93195
277.7 | 758.5801 | 998.9108 | 1.668857 | 20.61103
280.4 | 822.861 | 794.323 | 1.611902 | 20.79711
283 | 899.441 | 789.318 | 0.6905377 | 22.19018
285.3 | 938.0639 | 979.6754 | 1.242946 | 21.17625
288 | 969.6729 | 926.1285 | 1.238991 | 21.77832
290.6 | 1053.928 | 852.6275 | 1.092627 | 23.92739
293.2 | 1127.214 | 787.1125 | 1.443263 | 21.41047
295.9 | 1240.761 | 934.5087 | 0.8113081 | 23.12454
298.5 | 1322.554 | 1010.381 | 1.193944 | 24.07262
301.2 | 1438.019 | 835.7228 | 1.138989 | 24.14969
303.8 | 1574.545 | 822.4138 | 1.155625 | 25.93376
306.4 | 1767.754 | 920.4858 | 1.161261 | 26.38184
309.1 | 1910.784 | 879.166 | 0.8683057 | 27.28791
311.7 | 2155.807 | 722.05 | 1.515942 | 28.17399
314.3 | 2472.836 | 746.0079 | 1.369577 | 27.96506
317 | 2700.818 | 865.0531 | 1.396622 | 27.04013
319.6 | 3024.346 | 820.9601 | 1.163258 | 28.22321
322.2 | 3314.591 | 739.6641 | 1.423894 | 26.92528
324.9 | 3578.148 | 776.9923 | 1.110939 | 28.24735
327.2 | 3661.299 | 858.9757 | 1.465348 | 26.55342
330.2 | 3680.829 | 855.3704 | 0.9646201 | 24.9555
332.8 | 3713.346 | 788.7474 | 1.241256 | 21.81258
335.4 | 3608.863 | 753.9134 | 1.839892 | 18.21665
338.1 | 3389.66 | 810.0786 | 1.778937 | 15.47772
340.7 | 3091.029 | 809.4815 | 1.653573 | 13.5738
343.4 | 2796.434 | 833.5757 | 2.427618 | 12.98687
346 | 2521.208 | 829.0937 | 2.347254 | 9.289946
348.6 | 2292.505 | 771.3857 | 2.79289 | 9.618019
351.3 | 2067.034 | 935.7469 | 2.736935 | 8.134094
353.9 | 1958.555 | 964.0988 | 3.69857 | 8.086167
356.6 | 1922.303 | 868.242 | 3.985615 | 8.699243
359.2 | 1934.027 | 819.87 | 4.055251 | 7.832316
361.8 | 1969.621 | 888.673 | 4.032887 | 8.991389
364.5 | 2118.318 | 897.4462 | 4.889932 | 5.756464
367.1 | 2377.928 | 763.4851 | 4.688568 | 7.026537
369.8 | 2637.173 | 698.6023 | 5.589613 | 7.327613
372.4 | 2970.383 | 866.3293 | 5.737249 | 7.061685
374.7 | 3259.107 | 861.7177 | 5.446658 | 6.60475
377.3 | 3519.031 | 733.9587 | 5.590293 | 6.014823
380 | 3690.766 | 707.6939 | 4.562338 | 6.328898
382.6 | 3811.385 | 955.2788 | 5.913974 | 5.425971
385.3 | 3928.318 | 1031.949 | 6.278019 | 5.410047
387.9 | 3988.862 | 971.834 | 6.105655 | 5.98512
390.5 | 4111.639 | 1151.89 | 5.724291 | 5.523193
393.2 | 4071.042 | 1470.744 | 6.854336 | 6.089268
395.8 | 4037.179 | 1717.794 | 6.793972 | 5.612341
398.4 | 4075.411 | 1949.764 | 6.059608 | 5.188414
401.1 | 3846.732 | 2318.061 | 6.455653 | 4.354489
403.7 | 3675.363 | 2879.383 | 5.050289 | 6.829562
406.4 | 3403.222 | 3327.092 | 5.498334 | 5.193638
409 | 3137.572 | 3672.301 | 5.11597 | 4.336711
411.6 | 2913.955 | 4121.084 | 3.691606 | 4.354784
414.2 | 2541.594 | 4693.677 | 3.335241 | 5.106856
416.9 | 2292.29 | 5024.963 | 3.056286 | 4.675932
419.5 | 2069.571 | 5139.414 | 2.980922 | 4.421005
422.2 | 1858.782 | 5366.4 | 2.110967 | 4.492081
424.8 | 1658.539 | 5718.462 | 2.052603 | 3.733153
427.4 | 1527.89 | 5881.183 | 1.295239 | 3.314226
429.7 | 1468.189 | 5863.72 | 1.680648 | 4.096291
432.4 | 1378.86 | 6001.054 | 1.864693 | 4.326366
435.3 | 1286.061 | 6211.362 | 1.785556 | 3.872448
437.9 | 1244.335 | 6459.66 | 1.029192 | 3.35652
440.6 | 1251.214 | 6397.669 | 0.6392367 | 4.628596
443.3 | 1209.246 | 6493.266 | 1.193282 | 3.263672
445.9 | 1174.286 | 6798.712 | 0.9809175 | 3.956745
448.2 | 1143.832 | 6887.331 | 0.6133262 | 3.566809
451.2 | 1132.656 | 6814.949 | 0.3525984 | 2.873893
453.5 | 1135.7 | 6910.446 | 0.3130071 | 3.045957
456.1 | 1099.836 | 7245.11 | 0.830643 | 2.96503
458.8 | 1117.811 | 7340.159 | 0.475688 | 2.429106
461.4 | 1139.907 | 7178.789 | 0.4763239 | 2.536179
464.1 | 1133.267 | 7178.99 | 0.5213688 | 3.572254
466.7 | 1130.794 | 7425.862 | 0.09900473 | 2.180327
469.4 | 1115.872 | 7457.471 | 0.3980497 | 2.444403
472 | 1151.074 | 7229.184 | 0.3836856 | 1.460476
474.6 | 1207.547 | 7185.982 | 0.5563215 | 2.644549
477.3 | 1234.76 | 7365.334 | 0.9143665 | 3.467624
479.9 | 1255.03 | 7319.879 | 0.2060024 | 2.448697
482.2 | 1348.119 | 6909.229 | 0.786411 | 2.696761
484.9 | 1375.22 | 6840.157 | 0.336456 | 2.916837
487.5 | 1353.515 | 6627.421 | 0.7280919 | 2.74991
490.1 | 1415.347 | 6350.735 | 0.4897278 | 2.159983
493.1 | 1505.411 | 5717.16 | 0 | 1.916067
495.4 | 1488.6 | 5294.104 | 0.1204087 | 1.498131
498 | 1505.887 | 4942.707 | 0.3380446 | 1.643204
500.7 | 1527.562 | 4459.445 | 0.4540895 | 2.28528
503.3 | 1598.582 | 3910.594 | 0.4687254 | 1.225353
506 | 1585.728 | 3428.669 | 0.01677042 | 1.628428
508.6 | 1560.23 | 3004.992 | 1.482406 | 1.902501
511.2 | 1587.441 | 2464.267 | 0.4880422 | 1.509574
513.8 | 1622.111 | 2042.437 | 0.3286781 | 1.375647
516.2 | 1612.223 | 1797.816 | 0.7704959 | 1.592714
518.8 | 1586.013 | 1482.449 | 0.5151318 | 0.8787868
521.4 | 1596.398 | 1157.289 | 0.2067677 | 0.9858596
524.1 | 1652.519 | 1065.38 | 0.4238126 | 1.149935
526.7 | 1618.669 | 1039.144 | 0.3124485 | 0.7880081
529.3 | 1564.585 | 864.808 | 0.1190844 | 1.339081
532 | 1577.446 | 681.4382 | 1.190129 | 0.9181566
534.6 | 1617.056 | 691.4631 | 1.359765 | 1.307229
537.3 | 1535.285 | 752.5573 | 1.30281 | 1.599305
539.9 | 1486.745 | 679.3363 | 0.6154462 | 2.116378
542.2 | 1464.428 | 476.9137 | 1.077855 | 1.525442
544.9 | 1408.447 | 421.4059 | 0.7388998 | 1.595518
547.5 | 1369.798 | 587.1079 | 0.5835357 | 1.456591
550.1 | 1282.027 | 488.4648 | 1.215172 | 2.099664
552.8 | 1255.343 | 376.649 | 0.7012166 | 1.875739
555.4 | 1175.466 | 412.121 | 1.677852 | 1.206812
558 | 1102.35 | 443.785 | 0.8814884 | 1.103885
560.7 | 1055.498 | 231.4152 | 1.105533 | 2.067961
563 | 983.4719 | 204.3226 | 0.738942 | 0.121025
565.7 | 941.1128 | 367.9577 | 0.998987 | 2.011101
568.3 | 889.9448 | 383.7897 | 0.4696229 | 0.8471735
570.9 | 892.2077 | 235.4367 | 0.6322588 | 0.6852463
573.5 | 838.6187 | 213.3267 | 1.077895 | 0.3033191
576.2 | 809.5006 | 290.7879 | 1.13294 | 1.857395
578.8 | 809.8236 | 278.7138 | 1.357576 | 1.081468
581.5 | 850.1855 | 221.359 | 0.4786205 | 1.075543
584.1 | 885.5295 | 289.984 | 0.9702564 | 2.648616
586.8 | 848.2334 | 342.3922 | 1.177301 | 1.647692
589.4 | 852.2223 | 300.7192 | 0.9969373 | 1.155765
592 | 834.2443 | 138.8271 | 1.115573 | 1.890837
594.6 | 874.0562 | 94.21212 | 0.6952091 | 0.5719102
597.3 | 838.5612 | 202.4063 | 0.9402541 | 1.290986
599.9 | 848.3721 | 151.7663 | 0.85489 | 0.7380587
602.2 | 913.5871 | 98.98468 | 1.301299 | 1.298123
604.9 | 868.999 | 68.52986 | 1.009344 | 2.783199
607.5 | 871.2209 | 187.5528 | 0.8109795 | 1.574272
610.1 | 894.9579 | 274.0848 | 1.340615 | 1.673344
612.8 | 933.6518 | 136.49 | 1.30866 | 1.53042
615.4 | 919.8668 | 135.727 | 0.5422963 | 1.423493
618.1 | 924.3237 | 126.8342 | 1.096341 | 2.237569
620.7 | 902.5907 | 121.5751 | 0.7649771 | 1.060641
623.3 | 922.0206 | 2.643121 | 1.434613 | 1.034714
625.6 | 969.3785 | 65.73753 | 0.9750217 | 1.383779
628.3 | 927.7065 | 130.2957 | 0.2200667 | 0.7518543
630.9 | 949.1014 | 2.499686 | 1.186703 | 0.7029272
633.5 | 965.1364 | 5.531669 | 1.196338 | 0
636.2 | 958.3233 | 122.9458 | 1.281383 | 2.083076
638.8 | 935.1943 | 118.9098 | 0.4010193 | 2.059148
641.5 | 962.6232 | 0 | 1.741064 | 1.200224
644.1 | 976.4351 | 23.76698 | 0.5587002 | 1.985297
646.7 | 1021.046 | 203.479 | 0.5843361 | 1.53837
649.4 | 991.866 | 163.3431 | 0.8503811 | 0.3514454
651.7 | 1045.802 | 49.86055 | 0.4677898 | 2.84651
654.3 | 1029.231 | 85.05153 | 0.6694257 | 0.9795827
657 | 994.8289 | 207.1667 | 0.9664706 | 2.164658
659.6 | 1032.857 | 206.2117 | 1.539107 | 2.931731
662.2 | 1073.338 | 82.87267 | 1.034742 | 0.996804
664.8 | 1059.551 | 115.7597 | 0.6973783 | 2.020877
667.5 | 1050.675 | 182.9288 | 1.459423 | 1.014952
670.1 | 1046.209 | 129.4488 | 1.571059 | 1.876025
672.4 | 1045.44 | 8.222217 | 1.729468 | 1.52409
675.1 | 1053.03 | 153.1474 | 1.281513 | 1.977165
677.7 | 1042.928 | 187.9954 | 1.207149 | 2.382238
680.4 | 1022.667 | 123.2025 | 1.526194 | 2.200314
683 | 1036.022 | 133.4305 | 0.6428296 | 2.421387
685.6 | 1007.171 | 246.4545 | 1.257466 | 1.31846
688.3 | 948.8592 | 185.3297 | 0.4815105 | 0.3015352
690.9 | 912.0561 | 55.85167 | 0.9611464 | 0.659608
693.6 | 864.9801 | 65.70785 | 1.453191 | 2.105684
696.2 | 769.663 | 118.8448 | 1.185827 | 1.794756
698.9 | 739.164 | 207.169 | 0.6558722 | 1.986832
701.5 | 677.8079 | 67.66798 | 1.319508 | 2.333905
703.8 | 604.4559 | 73.37239 | 0.1639168 | 1.825969
706.4 | 523.8518 | 217.9574 | 0.9765527 | 2.276042
709.1 | 475.6027 | 181.8465 | 1.152598 | 3.378118
711.7 | 407.8287 | 40.28153 | 1.449234 | 2.579191
714.4 | 355.8826 | 146.5137 | 1.261279 | 1.844266
717 | 299.0726 | 279.3047 | 1.579914 | 1.619339
719.6 | 238.4885 | 252.6737 | 1.24155 | 2.820412
722.2 | 228.4235 | 136.0477 | 0.7081862 | 2.981485
724.9 | 192.1574 | 123.4478 | 2.029231 | 2.465561
727.5 | 133.3683 | 275.1908 | 0.7078671 | 2.527633
729.8 | 108.2563 | 220.7412 | 1.219276 | 3.595698
732.5 | 129.2272 | 128.1194 | 1.425321 | 2.716773
735.1 | 94.68017 | 215.0844 | 2.028957 | 2.273846
737.7 | 84.09412 | 300.1774 | 1.666593 | 3.363919
740.3 | 61.51706 | 116.4163 | 1.478228 | 3.647992
743 | 67.203 | 119.4585 | 1.477273 | 3.629068
745.6 | 49.49295 | 312.4795 | 1.710909 | 3.68114
748.2 | 27.16689 | 297.7315 | 1.062545 | 3.624213
750.9 | 62.06983 | 192.2717 | 1.32359 | 3.130289
753.5 | 68.16977 | 170.4926 | 1.359226 | 4.944362
755.8 | 41.71572 | 328.22 | 0.8316347 | 5.219426
758.4 | 13.41767 | 280.79 | 1.273271 | 4.788499
761.1 | 53.93761 | 205.0182 | 1.702316 | 4.052575
763.7 | 62.55455 | 231.8672 | 1.647952 | 5.148647
766.4 | 60.36349 | 418.0594 | 1.937996 | 4.771723
769 | 46.49944 | 368.7823 | 1.672632 | 4.515796
771.6 | 63.93738 | 340.6483 | 1.272268 | 4.756869
773.9 | 57.54833 | 461.6047 | 1.479677 | 4.966933
776.6 | 25.41627 | 540.2879 | 1.860722 | 7.352009
779.2 | 61.26822 | 452.2549 | 1.596358 | 4.180082
781.9 | 79.45016 | 399.4341 | 1.561403 | 4.767157
784.5 | 32.7401 | 520.049 | 1.512039 | 5.31023
787.1 | 42.29505 | 566.359 | 1.884675 | 6.192303
789.8 | 64.74099 | 503.3502 | 2.02772 | 6.016379
792.4 | 61.60193 | 535.1412 | 1.710355 | 7.550451
795 | 65.26287 | 685.0242 | 0.8599914 | 7.195524
797.3 | 58.09782 | 769.6816 | 1.4954 | 6.386589