## Sheet1
temp (K) | H2 | CO | Benzene | GUA
98.3 | 0 | 640.9042 | 1.295562 | 7.160164
98.3 | 98.948 | 544.6422 | 1.056562 | 6.243164
98.3 | 88.663 | 618.7812 | 1.257562 | 7.365164
98.3 | 34.064 | 665.1672 | 1.439562 | 6.607164
98.3 | 13.925 | 586.0992 | 0.5005624 | 6.807164
98.3 | 64.426 | 537.7772 | 1.129562 | 7.360164
98.3 | 69.419 | 594.7602 | 1.293562 | 6.684164
98.3 | 16.605 | 596.7212 | 1.064562 | 7.244164
98.3 | 22.809 | 700.4342 | 1.154562 | 7.016164
98.4 | 82.77079 | 948.5783 | 0.8140546 | 7.225485
98.6 | 97.17937 | 1967.965 | 1.408039 | 6.921128
99 | 52.86053 | 4889.922 | 1.892008 | 7.282412
99.8 | 163.7358 | 4970.671 | 1.077945 | 6.663981
101 | 163.8423 | 4287.524 | 0.9698509 | 7.150835
103 | 154.2791 | 5176.231 | 1.206694 | 6.672258
105.7 | 219.1715 | 5575.043 | 0.4879827 | 6.779929
108.9 | 263.4377 | 5205.477 | 1.312732 | 6.050206
112.5 | 312.4292 | 4724.021 | 0.59145 | 6.483768
116.3 | 213.3712 | 4226.834 | 1.271152 | 6.646972
120 | 214.8324 | 3841.653 | 0.6053625 | 6.492854
123.7 | 270.8797 | 3533.743 | 0.8765727 | 6.494737
127.3 | 246.8461 | 3404.832 | 0.9552906 | 5.287299
130.3 | 160.9578 | 3399.223 | 0.8470556 | 5.779933
133.7 | 197.1587 | 3355.977 | 0.9037893 | 5.977852
137.1 | 248.2835 | 3166.326 | 0.7725229 | 5.243772
140.8 | 208.1507 | 2874.286 | 1.130733 | 5.626654
144.1 | 131.9888 | 2840.834 | 1.070975 | 5.467252
146.9 | 145.8089 | 2723.922 | 0.9967552 | 5.823245
150.1 | 187.4682 | 2497.526 | 0.9025046 | 5.318522
153.2 | 203.3027 | 2393.095 | 0.9837617 | 5.206477
156.3 | 159.7222 | 2403.139 | 0.6630189 | 5.533433
159.3 | 121.9199 | 2213.208 | 0.7997838 | 5.173068
162.2 | 149.7738 | 2038.167 | 0.7430567 | 5.213381
165.1 | 123.5677 | 1992.706 | 1.118329 | 4.743695
168 | 100.3896 | 1997.26 | 0.7566023 | 4.905008
170.8 | 62.78374 | 1973.273 | 0.824383 | 4.461
173.6 | 114.5509 | 1757.475 | 0.7591636 | 5.310993
176.4 | 126.147 | 1735.793 | 1.380944 | 6.819985
179.2 | 45.32309 | 1783.957 | 0.9967249 | 8.106977
181.6 | 66.04505 | 1647.992 | 1.048537 | 11.82868
184.3 | 136.7334 | 1477.472 | 1.712825 | 17.82436
187.1 | 130.3195 | 1630.075 | 1.475606 | 24.72335
189.8 | 149.2438 | 1664.638 | 2.454895 | 33.37902
192.5 | 227.9672 | 1491.023 | 1.949183 | 41.91669
195.2 | 314.3525 | 1461.177 | 1.962472 | 38.19636
197.9 | 341.0838 | 1528.804 | 1.98676 | 37.60703
200.5 | 330.3714 | 1491.851 | 2.284556 | 40.98038
203.2 | 471.5017 | 1351.477 | 2.242845 | 48.05805
205.9 | 548.482 | 1284.518 | 2.984133 | 53.78573
208.6 | 614.9723 | 1366.281 | 3.219422 | 63.8394
211.2 | 616.5029 | 1354.674 | 3.568218 | 76.03575
213.9 | 705.0032 | 1340.176 | 3.488507 | 87.95542
216.5 | 797.9158 | 1347.266 | 3.613303 | 105.0038
219.2 | 839.0561 | 1351.337 | 4.751591 | 116.3734
221.8 | 826.3976 | 1386.168 | 4.108388 | 124.6918
224.5 | 836.671 | 1324.544 | 5.644676 | 129.6395
227.1 | 917.9395 | 1254.884 | 4.774473 | 123.5258
229.8 | 879.1778 | 1263.412 | 4.314761 | 109.2635
232.4 | 792.8794 | 1184.8 | 4.404557 | 91.76183
235.1 | 756.6617 | 1113.42 | 2.968846 | 75.0255
237.7 | 832.6642 | 1166.59 | 3.302642 | 63.79585
240 | 806.2044 | 1207.254 | 2.720962 | 52.98924
242.7 | 682.5797 | 1144.586 | 1.909251 | 44.47291
245.3 | 671.0513 | 1068.444 | 2.048047 | 41.96626
248 | 688.6826 | 1006.081 | 1.161335 | 35.41593
250.6 | 640.9831 | 1117.89 | 1.106132 | 31.80028
253.2 | 583.7717 | 1087.65 | 1.493928 | 31.82263
255.9 | 587.007 | 1006.145 | 1.179216 | 26.9973
258.5 | 660.7895 | 981.9031 | 1.719013 | 26.74065
261.1 | 619.9531 | 1063.552 | 1.669809 | 24.644
263.8 | 650.6094 | 1060.721 | 1.197098 | 23.19467
266.4 | 690.84 | 1005.733 | 1.624894 | 23.00702
269.1 | 739.1223 | 1053.656 | 1.054182 | 22.23469
271.4 | 707.1955 | 1123.257 | 1.239502 | 22.56208
274 | 703.09 | 1033.206 | 1.383299 | 21.34343
276.6 | 814.2285 | 955.5474 | 1.259095 | 22.87378
279.3 | 893.4919 | 971.2728 | 1.067383 | 21.59645
281.9 | 878.7424 | 1058.118 | 1.27218 | 22.6438
284.6 | 974.7257 | 1044.677 | 1.825468 | 22.04347
287.2 | 1090.641 | 1031.567 | 1.272265 | 23.71282
289.9 | 1172.344 | 1040.631 | 1.669553 | 20.91849
292.5 | 1156.381 | 1046.001 | 1.387349 | 24.78084
294.8 | 1229.04 | 1055.512 | 0.7616691 | 25.19223
297.4 | 1394.849 | 961.9072 | 1.480465 | 23.32258
300.1 | 1463.162 | 1063.553 | 0.695754 | 24.78525
302.7 | 1572.076 | 1028.218 | 0.8565503 | 26.0356
305.4 | 1749.948 | 975.8281 | 0.8838388 | 25.00427
308 | 1965.47 | 916.1024 | 1.042635 | 27.35462
310.6 | 2143.099 | 1030.51 | 1.625431 | 27.87597
313.3 | 2383.607 | 1009.197 | 1.09072 | 29.51764
315.6 | 2770.815 | 916.8927 | 1.02904 | 29.40503
318.2 | 3098.488 | 892.2309 | 1.136836 | 28.03038
320.8 | 3291.493 | 941.8471 | 1.676632 | 30.32373
323.5 | 3516.859 | 955.4075 | 1.707921 | 27.7454
326.1 | 3863.119 | 886.3847 | 1.774717 | 27.20375
328.8 | 4000.109 | 864.9831 | 1.066006 | 25.54542
331.4 | 3930.805 | 970.3853 | 1.420802 | 25.02177
334 | 3851.95 | 992.5935 | 1.552598 | 20.43112
336.7 | 3775.579 | 976.0699 | 1.128887 | 18.69379
339 | 3554.85 | 954.0067 | 1.975207 | 14.84118
341.6 | 3108.403 | 969.7449 | 1.644003 | 13.42953
344.3 | 2834.09 | 888.8512 | 2.658291 | 12.7542
346.9 | 2595.02 | 860.9035 | 2.598088 | 10.41855
349.5 | 2307.813 | 975.7177 | 2.989884 | 10.0129
352.2 | 2118.104 | 971.6511 | 3.992173 | 8.421572
354.8 | 2110.757 | 942.6713 | 3.120969 | 8.932922
357.1 | 2074.269 | 944.285 | 4.205289 | 7.852309
359.8 | 1985.207 | 991.2014 | 4.787577 | 7.70198
362.4 | 2076.161 | 972.0926 | 4.368374 | 8.00733
365.1 | 2362.257 | 871.47 | 5.350662 | 7.851001
367.7 | 2623.231 | 927.2772 | 5.839458 | 7.773351
370.3 | 2793.024 | 910.0404 | 7.126255 | 7.648701
373 | 3209.229 | 832.9168 | 5.106543 | 6.624372
375.3 | 3520.763 | 825.5765 | 5.816863 | 7.158759
377.9 | 3718.139 | 872.6208 | 6.029659 | 7.046109
380.5 | 3852.188 | 972.369 | 6.990456 | 6.884459
383.2 | 3990.352 | 929.4554 | 6.678744 | 7.61613
385.8 | 4129.97 | 1017.116 | 7.49454 | 7.51348
388.5 | 4155.285 | 1271.038 | 6.765829 | 6.435151
391.1 | 4176.203 | 1417.758 | 7.589625 | 7.078501
393.7 | 4245.648 | 1509.596 | 7.403422 | 6.676851
396.4 | 4263.537 | 1817.992 | 6.77571 | 6.551522
399 | 4186.234 | 2286.969 | 6.652506 | 5.536872
401.6 | 4001.583 | 2691.933 | 7.272303 | 5.043222
404.3 | 3879.715 | 3073.016 | 6.759591 | 6.018893
406.9 | 3674.433 | 3485.533 | 5.950388 | 5.597243
409.2 | 3327.124 | 4106.177 | 5.124707 | 5.42463
411.9 | 3004.486 | 4532.728 | 4.153996 | 4.571301
414.5 | 2728.667 | 4770.475 | 4.332792 | 5.184651
417.1 | 2456.6 | 5185.883 | 3.723588 | 4.537001
419.8 | 2104.03 | 5482.001 | 2.894877 | 4.202672
422.4 | 1886.925 | 5539.859 | 3.059673 | 4.633022
425 | 1808.652 | 5745.42 | 2.53947 | 5.277372
427.7 | 1614.738 | 6006.246 | 2.397758 | 4.638043
430 | 1438.173 | 6099.829 | 1.632078 | 4.43843
432.6 | 1429.318 | 6084.657 | 1.306874 | 4.78878
435.2 | 1370.782 | 6253.792 | 1.289671 | 3.18713
437.9 | 1265.978 | 6529.15 | 1.149959 | 3.373801
440.5 | 1246.282 | 6594.572 | 1.460755 | 4.112151
443.2 | 1291.984 | 6625.11 | 1.766044 | 3.895822
445.8 | 1261.228 | 6704.62 | 1.15684 | 3.737172
448.5 | 1180.151 | 6966.744 | 0.9641287 | 3.715843
450.8 | 1163.184 | 7083.826 | 0.3994485 | 3.47523
453.4 | 1196.526 | 7084.153 | 0.07624484 | 3.495579
456.1 | 1203.288 | 7251.022 | 1.165533 | 3.910251
458.7 | 1131.646 | 7424.284 | 0.5493297 | 3.736601
461.3 | 1144.517 | 7383.893 | 0.579126 | 2.317951
464 | 1199.096 | 7402.878 | 1.013414 | 4.091622
466.6 | 1177.407 | 7592.316 | 0.7172108 | 2.383972
469.3 | 1195.205 | 7696.368 | 0.3284993 | 2.830643
471.6 | 1281.614 | 7488.812 | 0.1248191 | 2.583029
474.2 | 1269.926 | 7455.132 | 0.4406154 | 2.758379
476.8 | 1299.219 | 7620.791 | 0.6294117 | 1.582729
479.5 | 1337.834 | 7473.414 | 0.4877002 | 2.566401
482.1 | 1405.366 | 7065.983 | 0.3954966 | 2.77375
484.8 | 1451.895 | 6888.521 | 0.6017851 | 2.526422
487.4 | 1462.057 | 6806.201 | 0.5265814 | 2.890772
490 | 1470.467 | 6471.687 | 0.6343777 | 3.139122
492.7 | 1578.033 | 5927.454 | 0.4406662 | 1.804793
495.3 | 1613.711 | 5480.375 | 1.108463 | 3.282143
497.9 | 1617.795 | 5240.008 | 0.5422588 | 1.089493
500.2 | 1626.171 | 4703.265 | 1.473579 | 1.866879
502.9 | 1708.36 | 4137.865 | 0.3798671 | 2.17655
505.5 | 1714.858 | 3656.525 | 1.001663 | 2.4629
508.2 | 1626.907 | 3143.19 | 0.492952 | 1.825572
510.8 | 1631.293 | 2523.825 | 0.9417483 | 1.834921
513.4 | 1721.363 | 2115.758 | 0.1315446 | 1.004271
516.1 | 1660.961 | 1861.712 | 1.039833 | 1.624943
518.7 | 1627.098 | 1637.546 | 1.254629 | 2.382293
521 | 1658.612 | 1278.604 | 0.5889492 | 2.111679
523.7 | 1698.887 | 1152.789 | 0.1742377 | 2.68635
526.3 | 1650.76 | 1115.315 | 0.8950341 | 2.3267
528.9 | 1622.284 | 1001.969 | 1.00583 | 2.17505
531.6 | 1695.095 | 808.4211 | 0.2761189 | 1.928721
534.2 | 1691.431 | 736.1113 | 1.728915 | 2.011071
536.9 | 1570.638 | 784.5057 | 0.7212037 | 1.635743
539.5 | 1550.1 | 674.2169 | 0 | 1.416092
541.8 | 1585.609 | 487.9167 | 0.6073198 | 1.297479
544.4 | 1522.576 | 474.5519 | 0.09711615 | 1.625829
547.1 | 1376.545 | 507.9043 | 1.553405 | 1.1215
549.7 | 1370.741 | 390.3685 | 0.700201 | 1.26285
552.4 | 1346.07 | 331.0759 | 0.7834894 | 1.917521
555 | 1190.162 | 457.3021 | 1.318286 | 1.948871
557.6 | 1171.466 | 450.1023 | 0.2760821 | 0.8842212
559.9 | 1160.022 | 275.851 | 0.7104019 | 1.065608
562.6 | 1094.311 | 282.0624 | 0.1756904 | 1.743279
565.2 | 981.8754 | 410.1096 | 1.769487 | 1.136629
567.9 | 965.7277 | 366.101 | 0.8577752 | 1.6353
570.5 | 984.5783 | 213.7432 | 0.5885715 | 1.50865
573.1 | 967.6308 | 303.9384 | 1.585368 | 0
575.8 | 882.5102 | 316.5438 | 1.020656 | 0.5506711
578.4 | 890.0887 | 269.032 | 1.108453 | 1.166021
580.7 | 938.3809 | 205.5498 | 1.182773 | 1.166408
583.3 | 892.0744 | 268.821 | 0.3155688 | 0.8567576
586 | 841.5287 | 218.7494 | 0.9638573 | 0.9234288
588.6 | 856.6453 | 124.7756 | 0.7576536 | 0.8997788
591.3 | 914.5226 | 127.089 | 0.3009421 | 2.32145
593.9 | 891.4831 | 136.0132 | 0.7047384 | 0.9237999
596.5 | 832.2157 | 83.9554 | 1.012535 | 1.18915
599.2 | 936.415 | 48.33978 | 0.8318233 | 0.909821
601.8 | 933.6476 | 0 | 0.8526196 | 1.632171
604.1 | 884.3627 | 197.1697 | 0.7219394 | 1.023558
606.8 | 909.827 | 144.3851 | 1.178228 | 1.839229
609.4 | 989.6526 | 73.17133 | 1.680024 | 1.705579
612 | 986.8951 | 82.18455 | 0.9198205 | 0.8099286
614.7 | 936.9685 | 149.8109 | 0.592109 | 1.3616
617.3 | 943.002 | 102.6181 | 1.062905 | 0.6569498
620 | 1010.3 | 32.83053 | 0.9161938 | 1.768621
622.3 | 1044.635 | 154.0783 | 1.115514 | 1.232007
624.9 | 948.906 | 149.0555 | 1.34031 | 0.6153574
627.5 | 1019.471 | 54.20269 | 0.7031063 | 1.495707
630.2 | 1045.565 | 82.34607 | 0.3373948 | 2.542379
632.8 | 1001.977 | 178.9223 | 0.8501911 | 1.305729
635.4 | 990.341 | 183.4145 | 0.9779875 | 0.6330785
638.1 | 1080.067 | 50.81089 | 0.5342759 | 0.6887496
640.7 | 1080.306 | 95.95711 | 1.068072 | 0.4800996
643.3 | 1024.493 | 179.5293 | 1.248869 | 1.66345
646 | 1028.591 | 148.7157 | 1.288157 | 0.5561208
648.6 | 1083.899 | 38.27393 | 1.001953 | 1.447471
650.9 | 1149.536 | 123.4517 | 1.591273 | 1.990857
653.6 | 1043.612 | 223.466 | 0.5765617 | 0.6715284
656.2 | 1030.633 | 135.8093 | 0.743358 | 1.815878
658.8 | 1143.657 | 76.65747 | 1.691154 | 2.174228
661.5 | 1158.945 | 102.3419 | 1.536443 | 0.2498995
664.1 | 1092.234 | 191.4041 | 0.6522392 | 2.31625
666.7 | 1112.946 | 150.0193 | 0.7900355 | 1.846599
669.4 | 1152.208 | 80.40967 | 0.306324 | 2.100271
672 | 1154.813 | 217.5139 | 1.28012 | 1.060621
674.3 | 1095.69 | 192.4956 | 1.01744 | 2.363007
677 | 1136.786 | 106.023 | 0.8337286 | 1.487678
679.6 | 1104.448 | 83.83222 | 1.085525 | 2.693028
682.2 | 1054.524 | 177.4794 | 0.6483213 | 2.142378
684.9 | 1025.89 | 167.6168 | 0.5826098 | 2.076049
687.5 | 1058.313 | 67.74603 | 1.143406 | 3.075399
690.2 | 995.0609 | 113.5544 | 0.3546946 | 1.043071
692.8 | 899.1994 | 174.4686 | 1.570491 | 1.697421
695.1 | 835.4566 | 159.5504 | 1.257811 | 3.074807
697.8 | 814.6769 | 71.70274 | 0.7040992 | 2.066478
700.4 | 790.9695 | 121.46 | 0.7548955 | 1.580828
703 | 663.761 | 226.5952 | 0.4336918 | 2.106178
705.7 | 593.3713 | 206.4286 | 1.24398 | 1.869849
708.4 | 573.0547 | 121.7649 | 0.9832688 | 2.85552
711 | 517.6862 | 186.7302 | 1.347065 | 3.37887
713.6 | 390.6907 | 185.2604 | 1.198861 | 2.24922
715.9 | 379.9029 | 217.2761 | 1.106181 | 2.236607
718.5 | 325.2315 | 146.3043 | 0.3069776 | 2.463957
721.2 | 216.3118 | 235.4807 | 1.011266 | 1.917628
723.8 | 179.1973 | 259.7139 | 1.765062 | 3.139978
726.4 | 208.1679 | 209.4771 | 0.9558588 | 1.238328
729.1 | 155.1872 | 149.2675 | 1.564147 | 2.342999
731.7 | 98.11874 | 189.3447 | 1.481944 | 2.892349
734.3 | 73.95127 | 180.336 | 1.54174 | 3.139699
736.6 | 113.3684 | 110.8937 | 1.04606 | 2.580086
739.3 | 134.0068 | 139.3421 | 1.007348 | 1.921757
741.9 | 48.50831 | 267.6323 | 1.559145 | 3.399107
744.5 | 73.68785 | 231.8895 | 1.025941 | 4.198457
747.2 | 105.6082 | 177.3479 | 0.9312293 | 5.254128
749.8 | 99.95772 | 344.0131 | 1.920026 | 2.992478
752.4 | 35.45726 | 306.5123 | 0.912822 | 3.256828
754.7 | 72.88743 | 251.6141 | 1.469142 | 4.390214
757.4 | 97.87476 | 146.0374 | 1.55743 | 3.923886
760 | 21.2683 | 308.7287 | 1.891227 | 2.881236
762.7 | 50.33863 | 387.245 | 1.248515 | 4.499907
765.3 | 107.6672 | 283.1713 | 0.7053114 | 5.907257
767.9 | 109.6627 | 323.6685 | 1.007108 | 4.138607
770.5 | 22.53825 | 408.8077 | 0.9369041 | 4.734957
772.9 | 40.84321 | 303.3076 | 0.5827161 | 4.617664
775.5 | 82.33275 | 315.5178 | 1.001512 | 5.058014
778.2 | 45.26108 | 398.5672 | 0.8618009 | 6.080685
780.8 | 28.32362 | 447.3054 | 0.7905972 | 5.865035
783.4 | 70.97015 | 342.8626 | 1.094394 | 5.390385
786 | 84.60369 | 409.3938 | 0.7291899 | 6.723735
788.7 | 55.32402 | 577.9692 | 1.873478 | 4.243407
791.3 | 36.03756 | 571.4564 | 1.118275 | 6.301757
794 | 63.62189 | 525.7148 | 1.017563 | 6.667428
796.3 | 90.30906 | 561.4375 | 0.724883 | 7.279814
798.9 | 31.2276 | 742.6728 | 1.874679 | 6.966164