## Sheet1
temp (K) | H2 | CO | Benzene | GUA
97.7 | 46.35576 | 795.0478 | 0.2770322 | 5.807889
97.8 | 60.451 | 695.7485 | 0.949656 | 5.780291
97.8 | 68.997 | 732.5955 | 0.661656 | 5.157291
97.8 | 26.722 | 738.3905 | 0.910656 | 5.218291
97.8 | 12.936 | 711.1605 | 0.903656 | 5.610291
97.8 | 76.671 | 662.2135 | 0.438656 | 5.152291
97.8 | 56.307 | 648.1785 | 0.677656 | 5.357291
97.8 | 16.727 | 715.5035 | 1.164656 | 5.409291
97.8 | 0 | 780.5355 | 0.126656 | 5.372291
97.9 | 35.12424 | 897.8193 | 0.5352799 | 5.704694
98.1 | 85.97372 | 1721.233 | 0.3335275 | 5.5265
98.5 | 60.55168 | 3950.012 | 0.8530228 | 5.39211
99.3 | 66.28559 | 4615.827 | 0.8580134 | 4.768332
100.7 | 152.1759 | 3983.038 | 0.5077469 | 5.51397
102.4 | 175.489 | 4691.901 | 0.9763519 | 5.180817
105 | 174.8172 | 5146.927 | 0.9695713 | 5.600288
108.2 | 174.2849 | 4857.052 | 0.3815336 | 5.301175
111.8 | 213.6005 | 4292.365 | 0.4349912 | 5.457673
115.5 | 203.3504 | 3833.169 | 0.3430726 | 4.565574
119.3 | 174.7434 | 3481.387 | 0.5627779 | 4.868878
122.9 | 172.3611 | 3150.554 | 0.3452355 | 5.557376
126.5 | 210.2627 | 2993.077 | 0.2606931 | 4.403874
130 | 161.4731 | 2906.713 | 1.053527 | 4.670969
133.4 | 141.2922 | 2833.474 | 0.1457369 | 4.745662
136.7 | 177.2251 | 2649.612 | 0.713323 | 4.063952
140 | 156.6 | 2415.937 | 0.1629091 | 4.490242
142.9 | 115.7829 | 2371.982 | 0 | 4.614921
146.1 | 113.6386 | 2215.152 | 0.8569623 | 4.513808
149.3 | 142.4262 | 1997.009 | 0.7539246 | 4.420696
152.4 | 127.2907 | 1957.017 | 0.7532631 | 3.82118
155.4 | 98.68583 | 1968.841 | 0.3219778 | 4.075262
158.4 | 95.46401 | 1809.757 | 0.07869249 | 3.512344
161.4 | 103.4012 | 1675.239 | 0.8594072 | 3.543425
164.3 | 74.13513 | 1552.968 | 0.507498 | 4.166105
167.1 | 36.85683 | 1548.107 | 0.6639651 | 4.637381
170 | 55.66377 | 1526.989 | 0.9430559 | 4.77706
172.8 | 66.12847 | 1384.599 | 0.9115229 | 6.034336
175.6 | 94.79317 | 1303.549 | 1.13899 | 8.659613
178.3 | 40.20563 | 1356.517 | 1.098833 | 12.96649
180.8 | 61.58761 | 1333.779 | 1.443429 | 25.25955
183.5 | 89.32907 | 1294.638 | 1.355272 | 41.62843
186.2 | 114.9135 | 1359.451 | 2.231115 | 69.9693
189 | 98.56123 | 1401.255 | 4.220582 | 118.1246
191.7 | 147.8847 | 1334.476 | 7.134425 | 185.6875
194.4 | 197.2682 | 1389.291 | 8.603269 | 256.6373
197.1 | 244.0996 | 1465.159 | 10.40311 | 249.9262
199.7 | 254.4758 | 1169.665 | 5.559331 | 128.9987
202.4 | 319.8303 | 1059.046 | 4.640174 | 124.6285
205 | 420.6935 | 1063.456 | 4.275394 | 128.097
207.4 | 481.9893 | 1156.815 | 5.648366 | 140.8217
210 | 510.7215 | 1086.832 | 5.754585 | 164.7872
212.7 | 634.1429 | 1103.324 | 6.942428 | 183.754
215.4 | 689.5904 | 1093.387 | 8.137271 | 219.0459
218 | 737.4646 | 1178.265 | 8.744491 | 240.0704
220.7 | 826.4841 | 1205.608 | 10.80633 | 261.6712
223.3 | 913.2883 | 1072.833 | 10.42555 | 271.1097
226 | 951.1238 | 1040.365 | 9.745397 | 269.3006
228.6 | 922.774 | 1100.115 | 10.64862 | 242.5811
231.3 | 958.9205 | 1054.554 | 8.333459 | 200.1989
233.9 | 943.4077 | 894.6134 | 5.950679 | 163.2814
236.6 | 918.2161 | 806.4234 | 5.331522 | 128.3833
239.2 | 855.1794 | 875.7636 | 4.429741 | 103.2187
241.8 | 796.2916 | 826.7698 | 3.06296 | 86.42322
244.5 | 761.87 | 677.8908 | 2.890804 | 74.33109
247.1 | 773.8663 | 702.59 | 2.092023 | 62.14056
249.8 | 733.9137 | 803.001 | 2.159866 | 53.62844
252.4 | 701.7399 | 754.0202 | 2.459086 | 48.46391
255 | 707.6562 | 694.5564 | 2.123305 | 45.15638
257.7 | 728.8056 | 721.7594 | 1.894148 | 40.18925
260 | 713.6801 | 799.7272 | 1.845496 | 40.23651
263 | 686.5733 | 770.0946 | 1.642211 | 37.4516
265.3 | 697.8058 | 647.9084 | 2.065559 | 37.50086
267.9 | 745.298 | 680.6576 | 1.612778 | 36.15933
270.5 | 750.8673 | 724.4998 | 2.166998 | 34.7308
273.2 | 739.6887 | 718.3708 | 1.640841 | 34.28567
275.8 | 826.0469 | 600.727 | 1.59306 | 35.52614
278.5 | 865.9814 | 599.4 | 1.271903 | 36.53702
281.1 | 883.3496 | 718.6292 | 1.976123 | 35.54949
283.8 | 908.9721 | 748.4802 | 1.668966 | 35.71636
286.4 | 1033.536 | 687.9474 | 1.963185 | 36.73983
289.1 | 1097.039 | 669.7694 | 1.675029 | 38.72171
291.4 | 1084.151 | 741.3433 | 1.523376 | 39.45797
294 | 1164.722 | 752.2235 | 1.734596 | 38.17644
296.6 | 1262.306 | 676.2537 | 1.830815 | 39.86391
299.3 | 1343.2 | 732.1007 | 1.983658 | 39.25479
301.9 | 1410.879 | 787.1639 | 1.792878 | 40.68826
304.6 | 1484.531 | 663.1079 | 2.066721 | 39.65413
307.2 | 1665.639 | 586.3361 | 1.97494 | 41.4136
309.8 | 1857.021 | 716.3273 | 2.16016 | 45.14607
312.1 | 2092.455 | 706.0692 | 2.233508 | 47.21433
314.8 | 2441.74 | 599.6412 | 2.130351 | 46.09221
317.4 | 2822.331 | 606.4454 | 2.42757 | 45.56868
320 | 3192.829 | 672.7036 | 1.44479 | 46.28915
322.7 | 3661.571 | 719.0996 | 2.252633 | 45.79102
325.3 | 4097.552 | 604.3598 | 2.046852 | 42.45149
327.9 | 4369.498 | 591.78 | 2.124072 | 38.17197
330.6 | 4469.804 | 702.712 | 2.819915 | 35.35484
332.9 | 4514.659 | 672.4959 | 2.364263 | 32.8961
335.5 | 4488.266 | 618.2291 | 2.903482 | 29.28457
338.1 | 4238.194 | 607.0623 | 2.710702 | 24.93104
340.8 | 3890.063 | 742.7663 | 3.571545 | 20.35492
343.4 | 3507.401 | 745.6475 | 4.049764 | 17.35939
346.1 | 3136.873 | 667.5965 | 4.615607 | 14.87126
348.7 | 2796.07 | 738.2107 | 4.079827 | 14.00473
351.4 | 2500.7 | 851.6516 | 4.46167 | 13.44161
354 | 2339.41 | 846.0889 | 4.981889 | 12.47908
356.6 | 2291.508 | 721.0201 | 5.791109 | 12.13655
359.3 | 2322.305 | 765.7731 | 6.686952 | 12.14142
361.9 | 2342.891 | 779.2773 | 7.061171 | 12.19089
364.6 | 2490.026 | 731.1302 | 8.104015 | 11.96777
367.2 | 2795.804 | 599.1715 | 8.382234 | 10.93524
369.8 | 3210.481 | 639.9307 | 9.085453 | 10.26871
372.5 | 3554.7 | 698.5797 | 8.622297 | 10.26858
374.8 | 4024.883 | 579.8715 | 8.034644 | 10.08284
377.4 | 4405.507 | 634.4497 | 9.150864 | 10.70931
380.1 | 4586.204 | 652.7877 | 8.925707 | 8.727188
383 | 4544.259 | 704.5223 | 9.322798 | 9.356868
385.4 | 4651.232 | 804.7719 | 10.02377 | 10.12453
388 | 4768.521 | 915.6841 | 11.49599 | 9.288004
390.6 | 4651.786 | 1150.433 | 11.67621 | 8.006475
393.3 | 4668.369 | 1425.563 | 11.89405 | 9.201348
395.9 | 4672.717 | 1609.303 | 12.13927 | 8.318819
398.5 | 4631.114 | 1953.572 | 12.18449 | 9.15929
401.2 | 4554.975 | 2465.193 | 10.17133 | 7.006164
403.8 | 4330.822 | 2928.548 | 11.98855 | 6.843635
406.4 | 4115.405 | 3301.563 | 9.636772 | 8.872106
409.1 | 3862.403 | 3903.256 | 8.789616 | 8.344979
411.7 | 3539.294 | 4532.605 | 8.716835 | 7.31745
414.3 | 3178.724 | 4935.373 | 6.120054 | 6.273921
416.7 | 2914.921 | 5217.462 | 7.417026 | 7.146586
419.3 | 2650.499 | 5579.103 | 5.932245 | 5.923057
421.9 | 2329.271 | 5992.902 | 6.095465 | 5.513528
424.5 | 2158.799 | 6220.225 | 4.774684 | 6.027999
427.2 | 2021.153 | 6380.408 | 4.002527 | 6.966873
429.8 | 1934.386 | 6428.721 | 3.653747 | 7.385344
432.4 | 1746.565 | 6708.543 | 2.835966 | 5.681814
435.1 | 1690.948 | 6923.812 | 2.810809 | 5.929688
437.7 | 1710.742 | 7003.011 | 2.258029 | 6.671159
440.4 | 1635.496 | 7080.496 | 1.795872 | 7.137033
442.7 | 1576.7 | 7375.735 | 1.59722 | 5.340295
445.3 | 1555.776 | 7476.05 | 1.460439 | 5.033766
447.9 | 1573.593 | 7499.235 | 0.9696587 | 5.564237
450.6 | 1531.318 | 7698.774 | 1.247502 | 5.526111
453.2 | 1475.478 | 7809.278 | 1.394721 | 6.036582
455.9 | 1501.163 | 7721.241 | 1.012565 | 4.509455
458.6 | 1486.628 | 7812.215 | 1.258408 | 4.365329
461.2 | 1442.587 | 7973.092 | 0.6136271 | 5.5998
463.5 | 1448.457 | 7961.357 | 0.532975 | 4.722062
466.1 | 1471.519 | 7851.253 | 0.4731944 | 5.393533
468.8 | 1503.034 | 7893.294 | 0.5190376 | 4.084407
471.4 | 1481.075 | 8061.469 | 0.695257 | 5.245878
474.1 | 1518.762 | 8033.573 | 1.3161 | 3.724751
476.7 | 1586.358 | 7850.618 | 0.4523196 | 3.373222
479.3 | 1627.841 | 7721.728 | 0.829539 | 4.465693
482 | 1571.81 | 7609.76 | 0.5883822 | 2.989567
484.3 | 1661.459 | 7344.085 | 0.2677301 | 4.095829
486.9 | 1755.838 | 6965.395 | 1.06195 | 3.0163
489.6 | 1780.111 | 6848.217 | 0.5877927 | 3.284174
492.2 | 1786.58 | 6472.126 | 0.9230121 | 4.654645
494.8 | 1811.996 | 5881.743 | 0.7902315 | 3.657116
497.5 | 1835.207 | 5345.816 | 0.6170747 | 3.977989
500.1 | 1857.911 | 5011.819 | 0.8282941 | 3.38746
502.7 | 1855.007 | 4513.827 | 0.3825135 | 2.916931
505.4 | 1925.815 | 3800.265 | 1.056357 | 2.837805
507.7 | 1913.967 | 3189.79 | 0.8387046 | 3.657068
510.3 | 1943.252 | 2984.659 | 0.603924 | 2.399538
512.9 | 1960.495 | 2533.639 | 0.6331434 | 2.285009
515.6 | 1954.436 | 2019.326 | 0.8889866 | 2.898883
518.2 | 1969.006 | 1733.485 | 0.265206 | 3.140354
520.9 | 1929.754 | 1543.798 | 0.8630492 | 3.711227
523.5 | 1940.007 | 1346.705 | 0.5762685 | 3.019698
526.1 | 1981.777 | 1171.952 | 0.6724879 | 1.849169
528.8 | 1933.625 | 1097.708 | 0.4593311 | 3.341043
531.1 | 1927.204 | 1048.018 | 0.2386791 | 3.263306
533.7 | 1893.47 | 829.2596 | 0.7368984 | 2.092776
536.4 | 1865.464 | 733.1356 | 0.7427417 | 2.39765
539 | 1821.425 | 734.3868 | 1.241961 | 2.858121
541.6 | 1794.349 | 654.035 | 0.7051804 | 2.886592
544.3 | 1739.239 | 560.726 | 0.7530236 | 2.619465
546.9 | 1723.216 | 569.0332 | 0.632243 | 2.225936
549.2 | 1620.519 | 614.8791 | 1.251591 | 2.830199
551.9 | 1557.631 | 528.944 | 0.8974341 | 1.197073
554.5 | 1532.826 | 449.1273 | 1.343654 | 2.421544
557.1 | 1455.4 | 430.4085 | 0.9358729 | 2.852014
559.8 | 1321.705 | 425.0945 | 1.337716 | 2.002888
562.4 | 1269.886 | 424.1167 | 1.297936 | 1.741359
565.1 | 1249.562 | 276.7406 | 0.7767787 | 2.105233
567.7 | 1185.039 | 287.9779 | 0.8529981 | 2.465703
570 | 1157.894 | 389.6857 | 1.680346 | 2.102966
573 | 1109.266 | 234.943 | 0.8480607 | 1.263048
575.3 | 1137.147 | 249.0249 | 0.6084086 | 1.343311
577.9 | 1077.592 | 320.0461 | 1.068628 | 1.532782
580.6 | 1070.356 | 324.7561 | 0.8064712 | 2.243655
583.2 | 1077.839 | 193.1413 | 0.9226906 | 2.222126
585.8 | 1099.494 | 196.5445 | 0.63291 | 1.860597
588.5 | 1098.713 | 246.7615 | 1.445753 | 1.139471
591.1 | 1077.523 | 241.2627 | 1.274973 | 1.088941
593.7 | 1151.264 | 149.0929 | 1.210192 | 1.391412
596.4 | 1148.977 | 100.8819 | 0.6380352 | 0.520286
598.7 | 1122.92 | 185.3708 | 0.8413831 | 1.662549
601.3 | 1111.553 | 211.344 | 1.287602 | 0.8500196
604 | 1202.586 | 83.365 | 1.045446 | 1.993893
606.6 | 1182.747 | 125.5772 | 1.492665 | 1.003364
609.2 | 1167.142 | 90.12142 | 1.605884 | 1.679835
611.9 | 1183.968 | 106.9954 | 0.5437277 | 1.379709
614.5 | 1227.694 | 34.90961 | 0.872947 | 1.272179
617.1 | 1233.421 | 35.80482 | 0.6201664 | 1.87165
619.8 | 1188.54 | 143.9728 | 0.7720096 | 1.345524
622.4 | 1189.764 | 83.60501 | 1.189229 | 1.550995
625.1 | 1267.911 | 0 | 0.2440722 | 1.086868
627.7 | 1249.29 | 32.63421 | 0.8362916 | 0.8763394
630.3 | 1221.934 | 147.7874 | 1.028511 | 0.3438103
632.6 | 1196.128 | 23.01629 | 0.8608589 | 0.03407297
635.3 | 1291.147 | 67.98628 | 1.284702 | 0.7659466
637.9 | 1296.294 | 126.0545 | 1.027922 | 0.6194175
640.6 | 1276.707 | 122.3205 | 0.8157647 | 1.576291
643.2 | 1320.389 | 36.67068 | 0.09298411 | 1.248762
645.9 | 1332.508 | 58.06567 | 1.314827 | 1.458636
648.5 | 1318.232 | 204.6019 | 1.097047 | 1.776106
651.1 | 1327.934 | 201.4461 | 0.5182661 | 1.044577
653.4 | 1397.667 | 123.532 | 1.335614 | 1.06784
656 | 1358.851 | 104.3542 | 1.017833 | 1.545311
658.7 | 1373.656 | 194.8312 | 0.8656766 | 0.5501846
661.3 | 1354.615 | 174.8384 | 0.767896 | 2.062655
664 | 1402.88 | 54.98535 | 0.6717392 | 0.7265291
666.6 | 1411.852 | 186.0086 | 1.003959 | 0
669.2 | 1410.093 | 223.6478 | 1.060178 | 0.1324709
671.5 | 1372.544 | 101.6276 | 0.5925259 | 0.3277336
674.2 | 1375.621 | 96.87463 | 0.6393691 | 0.5436072
676.8 | 1344.586 | 233.0938 | 0.3865885 | 1.467078
679.5 | 1353.336 | 222.2268 | 0.6954317 | 0.9729517
682.1 | 1349.729 | 116.263 | 0.8586511 | 1.673423
684.7 | 1315.821 | 122.5192 | 1.09487 | 0.7528935
687.3 | 1232.6 | 165.2405 | 0.8700898 | 1.286364
690 | 1208.587 | 168.6514 | 1.275933 | 1.287238
692.3 | 1148.277 | 77.13532 | 1.122281 | 1.476501
695 | 1106.273 | 116.4373 | 0.5981242 | 1.141374
697.6 | 992.0133 | 151.7715 | 1.105344 | 0.9708452
700.2 | 919.4215 | 93.87472 | 0.653563 | 2.422316
702.9 | 889.4789 | 169.9977 | 0.7354062 | 1.80619
705.5 | 785.9732 | 213.7759 | 1.231626 | 1.633661
708.2 | 675.2836 | 156.5229 | 1.017469 | 0.3795342
710.8 | 553.8628 | 58.92711 | 0.2306881 | 1.761005
713.4 | 541.4201 | 72.09932 | 0.3299075 | 1.641476
715.8 | 438.4768 | 203.796 | 0.9008793 | 2.515141
718.4 | 362.668 | 210.7412 | 0.6270987 | 2.060612
721 | 331.9323 | 128.5174 | 1.009318 | 1.082083
723.7 | 257.9287 | 130.3364 | 0.6901612 | 2.486957
726.3 | 201.3279 | 300.1036 | 0.2363806 | 1.953428
728.9 | 172.9302 | 260.4458 | 1.1516 | 2.198899
731.6 | 163.6146 | 133.8678 | 0.5714432 | 2.110772
734.2 | 162.8038 | 148.964 | 0.7466626 | 3.145243
736.8 | 102.5421 | 260.7042 | 0.851882 | 2.434714
739.1 | 100.1266 | 278.9121 | 0.4992299 | 2.367977
741.7 | 103.0038 | 210.4563 | 0.6014493 | 3.686448
744.4 | 95.70925 | 281.0013 | 0.6472925 | 3.730321
747 | 76.60547 | 289.5755 | 0.5645119 | 2.393792
749.6 | 70.69169 | 258.7437 | 0.7217313 | 2.899263
752.3 | 103.3772 | 303.3827 | 0.07857449 | 3.381137
754.9 | 90.95937 | 420.6759 | 0.9327939 | 4.558608
757.6 | 53.83283 | 382.4769 | 0.9706371 | 3.011481
759.9 | 74.03734 | 346.7457 | 0.724985 | 4.836744
762.5 | 72.78856 | 369.229 | 1.024204 | 3.595215
765.1 | 52.10178 | 468.1182 | 1.248424 | 3.691686
767.8 | 40.59624 | 477.3361 | 0.833267 | 3.599559
770.4 | 66.84146 | 392.3234 | 1.284486 | 4.19703
773 | 64.13468 | 389.7286 | 1.097706 | 4.309501
775.7 | 35.56415 | 558.0125 | 0.110549 | 3.175375
778 | 32.29765 | 554.4284 | 1.074897 | 4.880637
780.6 | 71.31087 | 536.9706 | 1.162116 | 4.478108
783.3 | 89.21633 | 635.5096 | 1.087959 | 4.825982
785.9 | 51.57055 | 652.3498 | 0.8841789 | 5.111453
788.5 | 74.34477 | 584.251 | 1.581398 | 4.302924
791.2 | 82.89924 | 618.994 | 0.5602415 | 5.687797
793.8 | 53.92946 | 728.9892 | 0.5634608 | 6.828268
796.1 | 29.06996 | 824.9661 | 0.5218088 | 5.944531
798.8 | 89.16742 | 692.1601 | 0.816652 | 4.349404