## Sheet1
temp (K) | H2 | CO | Benzene | GUA
98.3 | 7.55447 | 681.3098 | 1.738347 | 8.440762
98.3 | 67.84447 | 674.9158 | 1.435347 | 10.14976
98.3 | 38.56547 | 730.5868 | 1.047347 | 11.40076
98.3 | 69.99347 | 766.2878 | 1.054347 | 11.42476
98.3 | 124.9605 | 753.9078 | 1.724347 | 13.44076
98.3 | 132.0685 | 752.3538 | 1.267347 | 13.05776
98.3 | 94.04847 | 837.1018 | 1.402347 | 13.65976
98.3 | 85.69347 | 916.2978 | 1.704347 | 13.05776
98.3 | 126.6465 | 927.4668 | 1.812347 | 13.14476
98.5 | 164.8926 | 1468.764 | 0.9793006 | 14.15771
98.8 | 175.3288 | 3329.939 | 1.425232 | 13.94763
99.3 | 179.2041 | 5340.102 | 1.522117 | 14.2385
100.3 | 271.7107 | 4314.606 | 1.323886 | 14.78124
101.9 | 313.4666 | 4621.857 | 2.085518 | 14.36582
104.2 | 245.787 | 5418.4 | 1.097989 | 14.73921
107.2 | 298.4258 | 5483.111 | 1.819299 | 14.58342
110.6 | 367.8718 | 4890.898 | 1.849517 | 14.55253
114.3 | 394.853 | 4560.302 | 1.551666 | 14.53055
117.6 | 347.065 | 4188.648 | 1.300907 | 14.54369
121.4 | 302.3753 | 3836.819 | 1.952032 | 14.82969
125 | 333.9845 | 3660.144 | 1.364204 | 14.20474
128.5 | 335.2835 | 3669.014 | 1.137399 | 13.43982
132 | 246.5006 | 3601.402 | 1.271594 | 13.5579
135.4 | 314.0117 | 3440.433 | 0.9838116 | 12.16801
138.7 | 307.2807 | 3280.114 | 1.194052 | 13.63514
142 | 250.7306 | 3315.262 | 2.387293 | 13.64127
145.3 | 236.1226 | 3120.389 | 1.355534 | 12.9234
148.1 | 319.8533 | 2880.447 | 1.45989 | 12.73367
151.2 | 285.6601 | 2734.038 | 1.089177 | 12.68785
154.3 | 238.307 | 2741.792 | 0.8154635 | 12.50204
157.4 | 228.2428 | 2687.53 | 0.7507504 | 13.26622
160.3 | 277.3956 | 2466.412 | 1.231083 | 12.21846
163.3 | 270.5364 | 2363.69 | 1.669393 | 12.58967
166.2 | 212.8561 | 2438.541 | 0.8267259 | 12.46191
169 | 190.7108 | 2263.503 | 1.563082 | 12.22917
171.8 | 219.5845 | 2190.268 | 2.162438 | 13.56643
174.3 | 215.885 | 2187.354 | 1.835862 | 16.84478
177.1 | 172.7966 | 2130.867 | 2.536218 | 21.85904
179.8 | 174.2923 | 2005.924 | 2.256597 | 32.71533
182.6 | 239.3789 | 2056.206 | 2.574953 | 53.27259
185.3 | 248.9265 | 2072.191 | 3.888332 | 88.91488
188.1 | 243.1102 | 2084.762 | 5.346688 | 142.8341
190.8 | 289.7248 | 2037.293 | 7.343067 | 225.9154
193.5 | 358.8545 | 2078.598 | 10.58345 | 321.2537
196.2 | 350.3551 | 2315.28 | 14.75382 | 405.198
198.9 | 410.7447 | 2237.193 | 14.2992 | 320.9883
201.5 | 495.6602 | 1786.643 | 7.332605 | 188.3926
203.9 | 592.2627 | 1762.396 | 7.504053 | 180.894
206.5 | 622.4002 | 1822.896 | 8.126455 | 190.9863
209.2 | 688.9178 | 1800.097 | 8.157834 | 212.7226
211.9 | 827.6775 | 1717.592 | 8.840212 | 244.3739
214.5 | 875.296 | 1741.295 | 11.00961 | 267.1922
217.2 | 873.7426 | 1764.795 | 11.54299 | 307.1155
219.8 | 949.8272 | 1826.466 | 13.15839 | 333.6808
222.5 | 1085.099 | 1746.621 | 13.79377 | 361.5901
225.1 | 1128.789 | 1777.229 | 14.38218 | 354.5334
227.8 | 1083.816 | 1745.643 | 11.52455 | 333.6167
230.4 | 1042.124 | 1630.647 | 11.15696 | 292.691
233.1 | 1098.007 | 1520.057 | 9.870335 | 235.1493
235.4 | 1021.237 | 1486.488 | 8.013806 | 189.3167
238 | 870.4491 | 1532.098 | 7.281208 | 152.315
240.7 | 830.5707 | 1419.776 | 5.055587 | 133.1753
243.3 | 889.4143 | 1370.258 | 4.746989 | 110.9746
245.9 | 819.6558 | 1275.819 | 3.81639 | 96.06995
248.6 | 721.5364 | 1356.836 | 4.279769 | 84.84224
251.2 | 753.371 | 1361.423 | 3.401171 | 80.12855
253.9 | 798.8736 | 1255.952 | 3.39855 | 72.68884
256.5 | 778.9062 | 1340.078 | 3.180952 | 65.72516
259.2 | 697.0548 | 1313.88 | 2.606331 | 61.85645
261.8 | 743.4383 | 1263.394 | 2.995733 | 60.10677
264.4 | 754.9359 | 1200.566 | 2.710134 | 55.62408
267.1 | 770.9645 | 1247.475 | 2.264513 | 54.57637
269.4 | 803.7459 | 1249.632 | 2.100984 | 56.63377
272 | 883.4914 | 1170.183 | 1.798386 | 56.08509
274.6 | 887.33 | 1219.054 | 2.549788 | 56.2154
277.3 | 865.4946 | 1285.998 | 2.504167 | 53.71569
279.9 | 906.3772 | 1275.81 | 2.595569 | 57.06301
282.6 | 1044.945 | 1184.541 | 2.308947 | 57.4043
285.2 | 1083.502 | 1170.851 | 1.910349 | 56.90561
287.9 | 1101.87 | 1238.189 | 3.405728 | 54.4789
290.5 | 1191.002 | 1261.09 | 2.85113 | 57.43622
293.2 | 1331.212 | 1227.823 | 2.234509 | 56.27651
295.5 | 1375.602 | 1214.849 | 2.32298 | 58.80391
298.1 | 1370.252 | 1251.098 | 2.495382 | 58.33022
300.7 | 1444.173 | 1143.476 | 2.754783 | 57.88654
303.4 | 1620.541 | 1144.19 | 3.008162 | 58.73683
306 | 1740.131 | 1167.601 | 2.440564 | 59.03514
308.6 | 1844.386 | 1142.257 | 1.979966 | 61.14346
311.3 | 2038.411 | 1058.363 | 2.362345 | 60.62475
313.9 | 2373.019 | 1005.814 | 2.636747 | 60.96507
316.5 | 2710.874 | 1147.584 | 2.785149 | 63.37838
318.8 | 3047.529 | 1191.262 | 2.362619 | 61.70178
321.5 | 3529.502 | 1070.801 | 2.248998 | 61.62207
324.1 | 3997.473 | 1093.129 | 3.0804 | 58.70738
326.8 | 4315.597 | 1260.016 | 2.955779 | 55.35567
329.4 | 4528.265 | 1323.254 | 3.396181 | 54.45299
332 | 4734.174 | 1249.689 | 3.446583 | 50.21131
334.7 | 4715.543 | 1249.346 | 2.628962 | 43.5326
337.3 | 4423.696 | 1308.814 | 3.768363 | 37.53691
339.9 | 4098.772 | 1307.44 | 2.608765 | 33.05123
342.6 | 3816.583 | 1171.02 | 4.957144 | 32.76152
344.9 | 3453.845 | 1243.457 | 4.910615 | 26.74791
347.5 | 2965.368 | 1351.476 | 5.473017 | 24.49323
350.2 | 2665.776 | 1224.812 | 6.001396 | 25.00152
352.8 | 2581.844 | 1193.571 | 5.624798 | 22.36884
355.5 | 2463.355 | 1174.021 | 6.167176 | 22.95513
358.1 | 2426.072 | 1221.937 | 6.324578 | 21.22144
360.7 | 2440.31 | 1142.705 | 6.19898 | 22.30476
363.4 | 2694.608 | 1067.866 | 8.451359 | 20.21205
366 | 2949.88 | 1133.154 | 10.13676 | 20.89437
368.7 | 3222.117 | 1214.643 | 10.22514 | 20.62466
371.3 | 3539.674 | 1108.219 | 10.06654 | 20.08797
373.9 | 4029.118 | 1116.193 | 10.25994 | 18.56929
376.3 | 4215.395 | 1193.302 | 11.40639 | 18.38566
378.9 | 4302.17 | 1133.341 | 12.17379 | 19.01197
381.5 | 4558.666 | 1179.372 | 12.0582 | 18.80229
384.2 | 4529.458 | 1240.762 | 12.79457 | 18.32958
386.8 | 4424.067 | 1342.349 | 12.75898 | 17.0139
389.4 | 4482.296 | 1513.402 | 13.99738 | 15.58021
392.1 | 4686.77 | 1621.024 | 15.09976 | 15.8745
394.7 | 4735.885 | 1877.601 | 16.18516 | 17.70682
397.3 | 4576.891 | 2322.73 | 15.83956 | 16.12414
400 | 4551.425 | 2649.547 | 15.25394 | 14.97043
402.6 | 4385.296 | 2851.816 | 13.86934 | 14.52974
405.3 | 4310.955 | 3364.79 | 13.61572 | 14.54103
407.9 | 3945.338 | 3950.095 | 12.94012 | 14.77535
410.5 | 3674.008 | 4564.655 | 12.39852 | 13.02966
412.8 | 3502.248 | 4901.933 | 10.05999 | 14.07906
415.5 | 3208.221 | 5345.213 | 10.03737 | 15.23535
418.1 | 2820.883 | 5852.558 | 8.334775 | 12.78267
420.7 | 2550.006 | 6304.169 | 7.534177 | 12.68098
423.4 | 2389.452 | 6271.157 | 6.267556 | 13.68827
426 | 2187.687 | 6578.157 | 5.888958 | 13.29359
428.6 | 1937.252 | 6844.643 | 5.034359 | 12.0169
430.9 | 1832.032 | 6920.009 | 4.48283 | 11.9563
433.6 | 1825.587 | 7147.725 | 3.097209 | 10.80459
436.2 | 1736.778 | 7552.529 | 3.432611 | 11.53091
438.9 | 1682.211 | 7688.707 | 2.70999 | 12.1202
441.5 | 1682.107 | 7710.246 | 1.726392 | 11.09751
444.1 | 1670.348 | 7932.027 | 2.029794 | 10.90083
446.8 | 1550.713 | 8234.811 | 1.774172 | 10.27612
449.5 | 1570.029 | 8293.005 | 2.078551 | 10.31541
452.1 | 1572.044 | 8208.971 | 1.500953 | 9.620725
454.4 | 1566.986 | 8302.55 | 0.904424 | 10.89012
457 | 1497.705 | 8599.947 | 1.375826 | 9.391436
459.7 | 1497.639 | 8699.076 | 1.459205 | 9.691726
462.3 | 1550.525 | 8592.957 | 1.224607 | 10.80404
465 | 1564.997 | 8718.004 | 0.9159854 | 8.622333
467.6 | 1476.482 | 8823.947 | 0.8093873 | 9.368649
470.2 | 1499.682 | 8838.035 | 0.9387892 | 9.630965
472.9 | 1577.427 | 8686.74 | 1.220168 | 8.315255
475.5 | 1627.173 | 8671.241 | 0.8475699 | 7.051571
478.1 | 1549.813 | 8620.513 | 1.057972 | 8.425888
480.8 | 1607.974 | 8473.419 | 1.307351 | 9.162178
483.4 | 1709.844 | 8147.432 | 1.073752 | 7.317494
485.7 | 1848.598 | 8190.052 | 0.9352233 | 8.641889
488.4 | 1788.211 | 7811.207 | 0.9506022 | 8.119179
491 | 1844.685 | 7301.355 | 0.748004 | 7.564495
493.7 | 1921.858 | 6860.853 | 0.9373829 | 6.062785
496.3 | 1861.111 | 6454.753 | 0.6957847 | 6.507102
498.9 | 1925.685 | 5870.597 | 1.519187 | 7.182418
501.5 | 2022.402 | 5263.249 | 1.020588 | 6.818734
504.2 | 2035.938 | 4649.364 | 0.6589673 | 6.543024
506.8 | 1947.046 | 4195.031 | 1.177369 | 6.533341
509.5 | 1949.901 | 3658.815 | 0.736748 | 5.72063
511.8 | 2075.738 | 2933.223 | 0.3172189 | 5.711026
514.4 | 2014.779 | 2452.207 | 0.9066207 | 5.320342
517.1 | 1926.701 | 2125.938 | 0.8469996 | 4.757632
519.7 | 1946.231 | 1879.438 | 0.4204014 | 6.158948
522.3 | 2024.483 | 1467.568 | 0.5448033 | 4.872265
525 | 2002.86 | 1331.072 | 0.6721821 | 4.781555
527.6 | 1953.692 | 1212.714 | 1.393584 | 3.544871
530.2 | 1866.984 | 1023.414 | 0.2439859 | 5.705187
532.9 | 1970.642 | 908.3404 | 0.5853647 | 5.257477
535.2 | 1983.852 | 942.3255 | 0.4738356 | 3.397872
537.8 | 1844.956 | 798.8637 | 1.348237 | 4.991189
540.5 | 1854.836 | 686.2222 | 1.050616 | 4.259479
543.1 | 1821.309 | 546.2634 | 0.6980182 | 6.116795
545.7 | 1752.007 | 649.0226 | 0.72542 | 3.891111
548.4 | 1657.604 | 650.4361 | 1.918799 | 3.060401
551 | 1603.73 | 493.3083 | 1.441201 | 4.414717
553.7 | 1547.154 | 425.5768 | 0.6635796 | 3.686007
556.3 | 1433.243 | 512.326 | 1.893981 | 5.413324
558.9 | 1364.354 | 521.6632 | 1.797383 | 4.54364
561.6 | 1411.961 | 433.9987 | 1.040762 | 4.06193
563.9 | 1285.917 | 351.4829 | 1.874233 | 3.776325
566.5 | 1183.026 | 405.385 | 1.556635 | 2.664641
569.1 | 1114.83 | 416.7222 | 1.292037 | 2.343958
571.8 | 1173.45 | 300.4257 | 1.539416 | 2.523248
574.4 | 1142.037 | 270.4969 | 1.327817 | 3.948564
577.1 | 1062.488 | 308.7195 | 1.902196 | 2.665854
579.7 | 1015.609 | 253.7886 | 1.394598 | 2.77417
582.3 | 1104.903 | 181.8158 | 0 | 3.588487
584.7 | 1118.646 | 206.1333 | 1.744448 | 3.796855
587.3 | 1025.362 | 262.1625 | 0.8568497 | 3.499172
589.9 | 1084.394 | 222.6557 | 0.5172516 | 1.164488
592.5 | 1163.607 | 223.7648 | 1.143653 | 2.433804
595.2 | 1152.016 | 313.8884 | 1.356032 | 2.959094
597.8 | 1117.955 | 345.2466 | 0.6604341 | 3.149411
600.5 | 1217.436 | 255.4811 | 1.532813 | 2.620701
603.1 | 1221.38 | 177.6753 | 1.311215 | 3.300017
605.7 | 1150.948 | 246.4285 | 1.242617 | 1.034333
608.1 | 1143.242 | 208.5279 | 0.7030646 | 4.015702
610.7 | 1199.017 | 131.4611 | 1.569466 | 2.398018
613.3 | 1247.259 | 142.4793 | 0.9768683 | 2.162335
616 | 1230.96 | 270.5828 | 1.559247 | 1.341625
618.6 | 1205.599 | 240.297 | 1.294649 | 2.634941
621.3 | 1293.675 | 202.8525 | 0.9140279 | 2.603231
623.9 | 1319.047 | 223.0917 | 1.04743 | 2.494547
626.5 | 1193.809 | 221.3229 | 2.062832 | 3.173863
629.2 | 1174.778 | 119.2664 | 1.27921 | 1.782153
631.8 | 1264.644 | 65.72361 | 0.7656123 | 2.80247
634.1 | 1281.737 | 120.2527 | 0.8820832 | 2.690865
636.7 | 1217.942 | 214.0069 | 0.919485 | 1.188181
639.4 | 1281.007 | 164.2084 | 0.6468639 | 1.644471
642 | 1294.123 | 96.78263 | 1.078266 | 2.152787
645 | 1312.781 | 121.6292 | 1.351576 | 3.071999
647.3 | 1285.493 | 252.9843 | 0.7750464 | 2.649394
649.9 | 1272.827 | 240.0585 | 1.075448 | 1.81171
652.6 | 1408.039 | 188.9601 | 1.276827 | 0
655.2 | 1386.191 | 268.1192 | 1.064229 | 3.791316
657.8 | 1318.361 | 246.0734 | 0.9356309 | 3.589633
660.5 | 1328.799 | 154.486 | 1.48201 | 3.303923
663.1 | 1384.929 | 160.0791 | 0.8214116 | 3.171239
665.7 | 1323.742 | 330.4173 | 1.008813 | 3.007555
668 | 1331.435 | 348.8894 | 1.748284 | 1.72195
670.7 | 1429.035 | 195.811 | 1.117663 | 2.80124
673.3 | 1391.809 | 181.5092 | 0.576065 | 3.111557
676 | 1332.512 | 331.5197 | 0.9244439 | 4.715847
678.6 | 1288.944 | 356.7519 | 0.5408457 | 3.608163
681.2 | 1363.73 | 180.481 | 2.453248 | 2.540479
683.9 | 1319.429 | 204.5026 | 1.664626 | 3.121769
686.5 | 1200.456 | 189.9208 | 1.521028 | 2.230085
689.2 | 1187.926 | 186.6353 | 0.6314071 | 2.291375
691.8 | 1196.799 | 151.2795 | 1.215809 | 3.340692
694.5 | 1092.39 | 134.455 | 1.531188 | 3.155982
697.1 | 968.7919 | 176.6022 | 0.4935897 | 1.552298
699.4 | 915.1923 | 172.3143 | 1.213061 | 3.675693
702 | 854.3008 | 62.31049 | 1.616462 | 2.959009
704.7 | 776.3044 | 120.848 | 0.6458413 | 3.260299
707.3 | 646.82 | 202.7832 | 1.162243 | 3.123616
710 | 555.7976 | 107.5527 | 0.807622 | 4.891906
712.6 | 555.7762 | 138.5549 | 0.8000238 | 3.156222
715.2 | 436.2567 | 156.4891 | 1.696426 | 4.837538
717.8 | 331.9783 | 187.0833 | 1.840828 | 3.917855
720.5 | 240.0599 | 41.95182 | 0.9542064 | 4.157145
723.1 | 236.8434 | 0 | 0.4006083 | 3.554461
725.8 | 174.7761 | 86.64653 | 0.6719871 | 3.137751
728.4 | 119.6246 | 95.67771 | 1.269389 | 2.865067
731 | 104.5782 | 58.1829 | 0.6187908 | 8.261383
733.6 | 138.9717 | 68.43708 | 1.661193 | 4.8977
735.9 | 89.6131 | 170.6512 | 1.721664 | 4.829095
738.6 | 72.64872 | 173.9507 | 1.881042 | 6.699385
741.2 | 81.63027 | 166.2209 | 1.301444 | 3.042701
743.9 | 89.48789 | 105.3924 | 1.271823 | 7.139991
746.5 | 92.87344 | 169.4706 | 2.027225 | 6.491307
749.1 | 0 | 231.1678 | 1.258627 | 5.686624
751.8 | 71.05562 | 207.7203 | 1.072006 | 8.647914
754.4 | 77.28417 | 187.4965 | 1.312408 | 7.77823
757 | 28.74473 | 289.4017 | 1.191809 | 6.660546
759.7 | 8.530345 | 304.0492 | 0.7191883 | 6.236836
762 | 55.87172 | 238.1294 | 0.7866591 | 6.138231
764.6 | 80.60828 | 250.2305 | 1.297061 | 7.058548
767.2 | 2.657834 | 408.6477 | 1.685463 | 6.307864
769.9 | 43.27745 | 447.6603 | 0.8148417 | 6.293154
772.5 | 94.70601 | 424.1374 | 1.092244 | 8.52447
775.2 | 100.8126 | 536.957 | 1.801622 | 9.95976
777.8 | 21.77218 | 500.3032 | 1.455024 | 6.779077
780.4 | 27.31573 | 422.3963 | 1.235426 | 8.740393
782.7 | 54.01811 | 397.0805 | 0.444897 | 8.474788
785.4 | 29.14873 | 538.149 | 1.695276 | 8.654078
788 | 23.89428 | 583.7092 | 1.742678 | 10.45739
790.6 | 85.46984 | 520.9453 | 1.30808 | 6.710711
793.3 | 80.09446 | 511.9919 | 1.963458 | 10.158
795.9 | 18.14801 | 687.4251 | 1.76386 | 9.470317
798.6 | 7.096628 | 756.7376 | 1.602239 | 10.84361
801.2 | 87.41318 | 674.8308 | 0.886641 | 10.35792