## Sheet1
temp (K) | H2 | CO | Benzene | GUA
99.4 | 141.389 | 836.674 | 1.661916 | 13.00775
99.4 | 144.318 | 769.426 | 1.534916 | 12.85475
99.4 | 91.335 | 811.685 | 1.653916 | 13.64675
99.4 | 42.078 | 799.471 | 1.215916 | 12.92575
99.4 | 69.4 | 669.547 | 1.380916 | 12.31375
99.4 | 83.108 | 715.856 | 1.359916 | 13.03375
99.4 | 8.779 | 796.045 | 1.506916 | 12.19375
99.4 | 0 | 760.421 | 1.758916 | 13.56575
99.4 | 104.5 | 933.586 | 1.167916 | 13.79075
99.6 | 122.4374 | 1900.368 | 1.123409 | 12.5059
100 | 66.69011 | 4022.356 | 1.474396 | 12.68019
100.7 | 97.4329 | 4031.546 | 2.234622 | 13.45171
102 | 186.4068 | 3593.054 | 1.835328 | 11.77567
104 | 201.5635 | 4375.701 | 1.21426 | 13.32916
106.6 | 170.7123 | 4829.623 | 1.162672 | 12.85908
109.8 | 207.4252 | 4511.452 | 0.8755635 | 12.82945
113.4 | 264.0799 | 4023.677 | 0.2084415 | 11.83812
117.2 | 258.3809 | 3684.862 | 1.489813 | 12.99393
121 | 173.6679 | 3571.547 | 0.9421841 | 11.23774
124.7 | 195.8133 | 3321.247 | 0.8708087 | 10.44848
128.3 | 233.7909 | 3248.03 | 1.013687 | 10.67715
131.8 | 237.7269 | 3167.687 | 1.121818 | 10.39174
135.2 | 178.8342 | 3176.344 | 0.877203 | 10.42926
138.6 | 175.5044 | 3007.058 | 1.161588 | 9.284777
141.9 | 242.878 | 2820.014 | 1.810226 | 10.10822
145.1 | 202.063 | 2685.782 | 1.042118 | 9.65059
148.3 | 132.0719 | 2661.619 | 0.5480092 | 9.61196
151.5 | 128.6448 | 2522.281 | 1.638901 | 10.70533
154.7 | 203.6267 | 2259.03 | 0.1057924 | 9.697699
157.7 | 149.2242 | 2096.654 | 0.5681907 | 8.824921
160.7 | 81.22279 | 2031.598 | 0.6115891 | 9.453142
163.6 | 58.60865 | 2006.096 | 1.602241 | 8.29829
166.5 | 129.1705 | 1982.302 | 1.423893 | 9.113437
169.4 | 148.8674 | 1924.08 | 2.609544 | 11.07358
172.2 | 41.33754 | 1906.521 | 4.03145 | 13.53366
175.1 | 60.0494 | 1908.633 | 3.989101 | 17.62581
177.8 | 67.94189 | 1677.683 | 2.73826 | 29.2518
180.6 | 95.61207 | 1717.26 | 2.889165 | 51.37788
183.4 | 80.60824 | 1850.016 | 3.78107 | 95.15295
186.1 | 37.00973 | 1796.702 | 7.032229 | 166.143
188.8 | 113.9242 | 1837.993 | 10.74939 | 282.721
191.5 | 176.6687 | 1957.983 | 15.65455 | 464.7919
194.3 | 92.20588 | 2254.71 | 24.36245 | 685.073
196.9 | 127.8017 | 2418.789 | 28.86086 | 817.0089
199.6 | 182.7442 | 2306.466 | 31.18302 | 759.9519
202.3 | 274.5137 | 1622.302 | 14.98318 | 335.1179
205 | 380.6922 | 1648.107 | 12.54434 | 311.5809
207.6 | 400.788 | 1649.591 | 12.21775 | 314.0339
210 | 536.4034 | 1579.005 | 12.90967 | 338.5156
212.6 | 685.7302 | 1689.247 | 14.39608 | 371.7726
215.3 | 755.8747 | 1764.469 | 15.21724 | 412.2856
218 | 804.5382 | 1769.844 | 16.5494 | 453.1746
220.6 | 936.491 | 1717.467 | 17.48081 | 499.1095
223.2 | 1078.075 | 1707.821 | 19.21222 | 520.5144
226.2 | 1142.011 | 1715.871 | 18.82662 | 504.5166
228.5 | 1068.961 | 1785.84 | 18.20579 | 463.7013
231.2 | 1027.3 | 1558.366 | 16.20195 | 396.1083
233.8 | 1049.61 | 1414.848 | 12.46836 | 308.6803
236.5 | 949.3919 | 1372.69 | 9.974521 | 252.2043
239.1 | 810.9177 | 1331.521 | 8.379933 | 207.9512
241.8 | 781.8442 | 1169.45 | 7.273092 | 172.5942
244.4 | 762.27 | 1110.998 | 6.310504 | 147.1301
247.1 | 694.3685 | 1177.33 | 5.710662 | 128.5761
249.7 | 572.7743 | 1074.975 | 4.226074 | 116.72
252.3 | 618.0251 | 1013.109 | 4.159486 | 105.38
255 | 643.8626 | 1031.832 | 4.402644 | 99.10697
257.6 | 632.2944 | 1081.653 | 4.154056 | 91.6109
259.9 | 548.6541 | 1131.98 | 3.795228 | 86.7196
262.6 | 655.1806 | 1029.707 | 3.903387 | 82.7846
265.2 | 643.7964 | 997.2753 | 3.657799 | 80.52053
267.8 | 588.6522 | 1053.196 | 4.555211 | 75.60445
270.5 | 608.7787 | 1051.158 | 2.958369 | 76.43645
273.1 | 726.2935 | 920.9364 | 3.211781 | 74.34038
275.7 | 814.5983 | 975.7502 | 3.565193 | 73.4533
278.4 | 721.0248 | 1056.818 | 2.851352 | 74.5393
281 | 767.6166 | 1013.75 | 3.790764 | 74.18723
283.3 | 936.0614 | 996.971 | 3.145936 | 75.09493
286 | 1043.946 | 1040.377 | 3.282094 | 74.20793
288.6 | 983.0567 | 1096.451 | 3.413506 | 71.98285
291.3 | 1107.076 | 1054.713 | 3.144665 | 71.45385
293.9 | 1238.383 | 1024.765 | 3.675077 | 74.14078
296.6 | 1257.669 | 1052.697 | 3.074235 | 75.64678
299.2 | 1290.099 | 1131.62 | 2.844647 | 75.5007
301.8 | 1406.617 | 983.5544 | 3.224059 | 74.72163
304.5 | 1580.274 | 922.7117 | 2.632217 | 73.73263
307.1 | 1715.974 | 980.2506 | 4.103629 | 73.79055
309.7 | 1814.423 | 1000.446 | 2.566041 | 73.17848
312.4 | 2103.451 | 1012.075 | 2.4612 | 76.64048
315 | 2520.357 | 990.1636 | 2.582612 | 76.6114
317.6 | 2939.118 | 962.6485 | 2.723024 | 75.17833
320.3 | 3159.732 | 1021.096 | 3.226182 | 74.11933
322.9 | 3645.734 | 1000.293 | 2.739594 | 74.15225
325.6 | 4216.499 | 967.5089 | 3.816753 | 70.74025
328.2 | 4467.096 | 925.5758 | 3.827165 | 65.72518
330.9 | 4399.097 | 960.0661 | 4.213323 | 61.16018
333.5 | 4408.22 | 980.72 | 2.687735 | 55.3571
336.1 | 4437.221 | 855.9878 | 3.602147 | 49.44303
338.7 | 4212.183 | 883.8757 | 4.973559 | 45.89995
341.4 | 3747.368 | 979.106 | 4.948717 | 40.18195
344 | 3385.876 | 1022.851 | 6.006129 | 36.27988
346.7 | 3075.592 | 853.8772 | 5.569288 | 33.79588
349.3 | 2723.752 | 855.235 | 6.4097 | 33.5988
351.9 | 2363.462 | 925.5999 | 6.715112 | 31.66673
354.6 | 2229.544 | 916.8492 | 7.12727 | 31.16973
356.9 | 2336.712 | 916.6778 | 7.234442 | 29.79143
359.5 | 2363.334 | 904.6627 | 8.786854 | 26.66435
362.5 | 2373.368 | 970.1682 | 9.458253 | 27.80758
365.1 | 2601.904 | 984.8481 | 11.97166 | 27.2595
367.8 | 2932.185 | 776.5184 | 11.36982 | 26.4925
370.4 | 3333.948 | 779.6723 | 12.06923 | 25.70643
373 | 3578.166 | 807.9301 | 12.71065 | 25.37435
375.3 | 3850.58 | 807.6308 | 12.32482 | 24.20105
378 | 4205.681 | 764.098 | 12.15498 | 22.92405
380.6 | 4371.01 | 828.1319 | 12.34739 | 23.29198
383.3 | 4298.626 | 955.4332 | 15.52755 | 22.28598
385.9 | 4306.903 | 1062.236 | 14.44396 | 20.2919
388.6 | 4498.566 | 1139.979 | 16.10912 | 23.1399
391.2 | 4519.173 | 1226.596 | 15.93753 | 23.10883
393.8 | 4349.633 | 1613.779 | 18.08594 | 20.78275
396.5 | 4399.319 | 1895.089 | 18.8811 | 20.08075
399.1 | 4476.736 | 2020.207 | 18.17751 | 19.17168
401.7 | 4374.737 | 2416.739 | 18.38392 | 18.4046
404.4 | 4054.419 | 3003.074 | 16.12908 | 18.1616
407 | 3931.685 | 3626.315 | 16.28449 | 19.70753
409.7 | 3796.688 | 3969.283 | 13.18465 | 16.62553
412.3 | 3506.876 | 4515.098 | 14.10607 | 17.77745
414.6 | 3047.184 | 5034.765 | 10.83324 | 16.88116
417.2 | 2747.336 | 5348.447 | 9.806649 | 15.56508
419.9 | 2574.529 | 5670.386 | 9.023808 | 16.85208
422.5 | 2352.156 | 6033.969 | 7.86922 | 18.02501
425.1 | 2000.993 | 6307.721 | 5.985632 | 13.80893
427.7 | 1962.408 | 6526.325 | 5.449044 | 14.06886
430.4 | 1919.644 | 6802.566 | 4.070202 | 15.34986
432.7 | 1760.355 | 7098.211 | 4.226374 | 13.66256
435.7 | 1644.46 | 7363.029 | 4.080773 | 14.19878
438.3 | 1578.75 | 7310.359 | 2.882185 | 14.76571
440.6 | 1671.913 | 7444.15 | 3.390357 | 12.72841
443.3 | 1552.209 | 7726.084 | 1.088515 | 12.35541
445.9 | 1465.884 | 7854.259 | 0.8299271 | 9.742335
448.6 | 1530.744 | 7844.566 | 1.505086 | 12.44933
451.2 | 1545.776 | 7936.379 | 1.506498 | 14.01426
453.8 | 1454.044 | 8284.741 | 2.326909 | 11.98218
456.5 | 1433.812 | 8338.043 | 0.02406796 | 12.50818
459.1 | 1481.628 | 8301.014 | 0.9584799 | 11.26411
461.8 | 1505.93 | 8264.728 | 1.338638 | 10.02611
464.4 | 1484.395 | 8413.931 | 1.14705 | 10.43903
467.1 | 1389.767 | 8507.634 | 0.4382089 | 11.21703
469.7 | 1495.057 | 8423.556 | 0.6936208 | 8.045959
472.3 | 1544.521 | 8516.819 | 1.117033 | 11.19188
474.9 | 1580.048 | 8653.948 | 0.7524446 | 10.38681
477.6 | 1531.803 | 8614.249 | 1.362603 | 9.235809
480.2 | 1629.938 | 8312.683 | 1.482015 | 9.647734
482.9 | 1714.95 | 8174.493 | 0.7711736 | 8.058733
485.5 | 1714.228 | 8006.151 | 0.5925855 | 7.518659
487.8 | 1681.019 | 7621.504 | 0.9107576 | 7.834362
490.4 | 1824.909 | 7229.484 | 0.3121695 | 7.300287
493.1 | 1867.548 | 6770.781 | 0.01132802 | 8.057287
495.7 | 1768.277 | 6434.254 | 0.7387399 | 6.095212
498.4 | 1819.368 | 5812.639 | 0.5178985 | 7.400211
501 | 1992.021 | 5196.241 | 0.5393104 | 8.848137
503.7 | 1957.742 | 4541.295 | 1.467469 | 7.473136
506.3 | 1871.724 | 4131.202 | 0.6598808 | 6.183061
508.9 | 1892.789 | 3534.482 | 0.7172927 | 5.880987
511.2 | 1986.212 | 2936.105 | 0.5904648 | 4.37369
513.8 | 1991.388 | 2584.727 | 1.198877 | 5.933615
516.5 | 1955.287 | 2258.941 | 0.8720353 | 6.416614
519.1 | 1912.058 | 1785.332 | 0.5424472 | 3.53954
521.8 | 2012.887 | 1466.347 | 1.089606 | 3.596539
524.4 | 1968.307 | 1363.229 | 0.9180176 | 5.862464
527.1 | 1889.107 | 1165.98 | 0.6751762 | 5.076464
529.7 | 1874.958 | 934.1844 | 0.5125881 | 4.377389
532.3 | 1958.74 | 805.0703 | 0 | 4.446315
535 | 1839.893 | 831.5246 | 1.471159 | 5.368314
537.3 | 1786.409 | 741.5352 | 1.664331 | 3.803017
539.9 | 1834.858 | 562.5071 | 0.9347425 | 3.829942
542.6 | 1829.693 | 483.3624 | 1.207901 | 3.360942
545.2 | 1648.22 | 555.5613 | 1.284313 | 2.831867
547.8 | 1579.454 | 452.3021 | 1.436725 | 3.898792
550.5 | 1606.234 | 311.2964 | 0.6598834 | 3.833792
553.1 | 1508.787 | 290.2513 | 1.356295 | 1.643717
555.7 | 1373.614 | 321.1462 | 1.168707 | 3.206642
558 | 1315.265 | 317.3438 | 1.189879 | 3.578346
560.7 | 1348.739 | 190.1331 | 0.3070379 | 3.602345
563.3 | 1246.195 | 245.3789 | 2.61145 | 2.87327
566 | 1104.464 | 158.4272 | 0.6946083 | 2.12127
568.6 | 1120.756 | 152.9971 | 0.8500202 | 2.705195
571.2 | 1134.252 | 172.326 | 1.196432 | 2.47312
573.9 | 1042.674 | 246.7193 | 0.8515907 | 1.63112
576.2 | 1053.432 | 274.7089 | 2.328763 | 3.556823
578.8 | 1091.139 | 122.1338 | 0.8201747 | 1.482748
581.5 | 1105.409 | 172.0481 | 0.8733332 | 2.423747
584.1 | 1015.204 | 246.7559 | 0.5387451 | 2.576673
586.7 | 1034.113 | 277.6748 | 0.920157 | 2.801598
589.4 | 1132.412 | 208.0321 | 1.785316 | 2.097597
592 | 1206.762 | 238.035 | 0.9737275 | 2.473523
594.6 | 1093.745 | 217.0658 | 1.065139 | 3.183448
596.9 | 1105.084 | 192.8605 | 0.5533115 | 4.670151
599.6 | 1195.65 | 139.6987 | 1.41847 | 2.861151
602.2 | 1161.545 | 220.9656 | 1.109882 | 3.366076
604.9 | 1086.138 | 197.7219 | 1.26004 | 1.553075
607.5 | 1215.874 | 144.1728 | 1.645452 | 1.535001
610.2 | 1244.449 | 109.0071 | 1.091611 | 0
612.8 | 1184.736 | 234.1639 | 1.469023 | 2.579925
615.4 | 1170.108 | 130.8158 | 0.8584347 | 3.548851
618.1 | 1269.871 | 81.65311 | 2.148593 | 3.87785
620.4 | 1276.768 | 58.95073 | 1.096765 | 0.1175532
623 | 1189.011 | 184.5916 | 1.784177 | 0.6584785
625.6 | 1200.594 | 234.6155 | 1.600589 | 2.093404
628.3 | 1296.99 | 103.8758 | 1.673748 | 2.700403
630.9 | 1330.033 | 151.1746 | 1.30716 | 2.419328
633.5 | 1225.07 | 115.5585 | 0.08157153 | 3.870254
636.2 | 1195.944 | 102.1598 | 0.6347301 | 3.366253
638.8 | 1343.432 | 39.74667 | 1.394142 | 1.735179
641.5 | 1298.847 | 56.50796 | 1.270301 | 0.9561779
644.1 | 1206.544 | 144.5508 | 1.042712 | 3.326103
646.7 | 1233.179 | 87.72871 | 0.2731243 | 1.923029
649.4 | 1362.726 | 0 | 0.6992829 | 2.240028
652 | 1381.506 | 5.650873 | 0.9666948 | 1.143953
654.6 | 1260.64 | 149.6317 | 0.9901067 | 2.633879
657 | 1292.923 | 219.3108 | 0.1740254 | 1.669656
659.6 | 1394.775 | 148.4287 | 0.7134373 | 3.544581
662.2 | 1394.758 | 217.0855 | 2.198849 | 3.871506
664.8 | 1330.535 | 228.2384 | 1.554261 | 2.835432
667.5 | 1369.437 | 157.3087 | 1.22342 | 3.174431
670.1 | 1437.015 | 252.2676 | 0.2618316 | 3.912356
672.8 | 1425.444 | 310.1039 | 1.29099 | 2.394356
675.4 | 1324.222 | 308.8767 | 1.558402 | 6.432281
678 | 1382.353 | 246.3996 | 1.735814 | 4.836206
680.7 | 1342.627 | 211.0429 | 1.814972 | 4.352206
683.4 | 1341.558 | 284.7622 | 0.599131 | 5.760205
686 | 1246.632 | 289.2281 | 0.8915429 | 6.12613
688.3 | 1251.599 | 101.2447 | 0.913715 | 4.300834
690.9 | 1219.364 | 165.2025 | 1.506127 | 4.778759
693.6 | 1075.949 | 276.9778 | 1.598285 | 4.968758
696.2 | 1010.67 | 264.8987 | 0.4596974 | 5.527684
698.9 | 997.9844 | 168.089 | 0.3788559 | 4.622683
701.5 | 960.9142 | 218.4449 | 0.04526782 | 6.511608
704.1 | 755.488 | 222.9737 | 1.05268 | 6.669534
706.8 | 665.0515 | 184.141 | 0.6298383 | 7.022533
709.4 | 709.6523 | 157.7839 | 1.31625 | 6.715458
711.7 | 600.0261 | 68.13953 | 0.4524223 | 5.656161
714.7 | 427.8786 | 215.2981 | 1.821821 | 4.707383
717.3 | 318.4104 | 200.0599 | 0.3822325 | 5.286308
719.9 | 378.5932 | 135.7368 | 0.1646445 | 6.326234
722.6 | 326.8777 | 99.59111 | 1.032803 | 7.459233
724.9 | 190.7535 | 260.2927 | 1.853975 | 6.400936
727.5 | 183.3003 | 248.2396 | 1.568387 | 7.568861
730.1 | 211.0481 | 117.0755 | 2.057799 | 6.859787
732.8 | 166.7386 | 156.4948 | 0.9399574 | 7.190786
735.4 | 66.14639 | 197.2716 | 1.275369 | 7.618711
738 | 87.1582 | 220.0535 | 1.854781 | 9.333637
740.7 | 161.1177 | 174.4568 | 1.24294 | 7.886636
743 | 115.9484 | 266.2424 | 1.660112 | 9.812339
745.6 | 77.13224 | 361.5443 | 2.284524 | 10.00726
748.2 | 127.348 | 268.4742 | 1.150936 | 9.88419
750.9 | 138.6205 | 343.1865 | 1.145094 | 8.461189
753.5 | 103.8103 | 389.3773 | 1.932506 | 12.54711
756.2 | 93.46683 | 459.7586 | 1.441665 | 11.56611
758.8 | 162.0546 | 392.6965 | 1.955077 | 9.330039
761.4 | 121.7774 | 365.0164 | 0.5354885 | 14.32696
764.1 | 53.53793 | 492.3167 | 0.7736471 | 10.31196
766.4 | 80.60768 | 581.1093 | 1.432819 | 11.54367
769 | 135.6875 | 451.9062 | 1.929231 | 10.87259
771.6 | 166.1133 | 560.429 | 1.822643 | 11.47852
774.3 | 111.8988 | 683.7433 | 2.008801 | 14.34852
776.9 | 74.85259 | 617.5602 | 1.871213 | 12.48344
779.6 | 136.7251 | 555.4575 | 1.066372 | 11.33944
782.2 | 108.4529 | 683.6574 | 1.521784 | 11.38537
784.5 | 82.74163 | 701.355 | 1.948956 | 13.78707
787.5 | 117.6252 | 626.6325 | 1.338354 | 13.44029
789.8 | 132.8869 | 639.3241 | 1.606526 | 11.323
792.4 | 104.2537 | 852.961 | 0.5469383 | 14.30192
795 | 83.28654 | 862.7119 | 2.15535 | 13.68985
797.7 | 141.976 | 785.0842 | 1.283509 | 12.61085
800.3 | 148.2078 | 796.797 | 1.467921 | 14.44777