## Sheet1
temp (K) | H2 | CO | Benzene | GUA
99.3 | 14.39094 | 789.2391 | 1.548542 | 16.3687
99.3 | 59.12894 | 726.0031 | 2.019542 | 16.1327
99.3 | 84.03394 | 762.1361 | 0.6185419 | 18.5057
99.3 | 120.5899 | 732.0151 | 1.311542 | 15.7927
99.3 | 110.9039 | 785.5461 | 0.9575419 | 17.1087
99.3 | 53.41394 | 861.2511 | 1.793542 | 18.0217
99.3 | 25.88294 | 828.8621 | 1.248542 | 17.8557
99.3 | 108.0129 | 821.0041 | 1.377542 | 17.6167
99.3 | 103.4249 | 780.8211 | 0.9915419 | 18.7117
99.3 | 23.71494 | 835.2691 | 1.474542 | 18.4777
99.4 | 20.40597 | 1019.567 | 1.325964 | 18.14627
99.5 | 105.995 | 1597.216 | 0.3633863 | 17.69984
99.9 | 142.6351 | 3197.274 | 1.557075 | 18.29211
100.6 | 93.27928 | 3924.085 | 1.543031 | 18.3171
101.8 | 115.0166 | 3472.511 | 1.073097 | 18.87493
103.6 | 187.9141 | 4063.495 | 1.580697 | 18.72717
106.1 | 234.6947 | 4416.646 | 2.030252 | 16.89639
109.3 | 193.7566 | 4438.679 | 1.001762 | 17.8966
112.8 | 185.7725 | 4184.245 | 1.110539 | 16.76852
116.6 | 224.6125 | 3702.824 | 1.204583 | 15.75515
120.4 | 251.5575 | 3447.666 | 1.453627 | 16.01377
124.1 | 239.1885 | 3440.601 | 1.068248 | 17.50783
127.7 | 166.1534 | 3394.56 | 1.167448 | 15.93931
131.2 | 193.7273 | 3310.668 | 0.8222249 | 14.25123
135.1 | 217.9383 | 3209.583 | 0.7016908 | 15.26642
138.4 | 265.9332 | 3154.766 | 0.9006236 | 14.7212
141.8 | 248.2901 | 3038.407 | 1.086978 | 13.73555
145 | 167.3009 | 2928.553 | 1.381489 | 12.66276
148.3 | 150.5328 | 2743.2 | 1.821422 | 14.60154
151.4 | 207.5806 | 2532.029 | 1.07751 | 14.81218
154.5 | 210.8674 | 2587.966 | 1.723598 | 14.80982
157.6 | 145.2383 | 2573.993 | 1.565687 | 13.74146
160.6 | 110.396 | 2503.15 | 1.142353 | 15.02453
163.6 | 229.7468 | 2315.986 | 2.186019 | 15.82561
166.5 | 161.4766 | 2217.81 | 3.941263 | 20.88611
169.3 | 55.52532 | 2238.975 | 6.353084 | 26.04904
172.5 | 7.637164 | 2359.651 | 8.018595 | 34.40725
175.3 | 182.7209 | 2184.076 | 7.738417 | 42.32919
177.8 | 164.9346 | 2096.66 | 6.448972 | 65.05341
180.5 | 95.81627 | 2158.096 | 5.315371 | 108.2398
183.3 | 56.86 | 2192.786 | 7.539193 | 182.9937
186 | 137.0917 | 2147.708 | 12.21159 | 325.9061
188.7 | 141.3954 | 2292.428 | 19.84399 | 569.7824
191.5 | 100.0872 | 2689.584 | 31.49581 | 959.2694
194.5 | 72.09494 | 3198.608 | 46.95248 | 1461.675
197.2 | 102.8727 | 3734.934 | 64.12988 | 1893.488
199.8 | 185.0823 | 3832.694 | 65.04986 | 1618.193
202.2 | 222.125 | 3060.209 | 38.84899 | 755.1243
204.9 | 194.7257 | 2277.066 | 23.33539 | 580.0306
207.6 | 314.8964 | 2183.219 | 21.00479 | 567.297
210.2 | 563.0371 | 2218.124 | 21.30777 | 580.0088
212.9 | 688.7588 | 2326.316 | 24.27417 | 601.4942
215.5 | 720.1605 | 2370.736 | 23.97714 | 656.1679
218.2 | 867.6742 | 2256.626 | 25.57054 | 694.4963
220.8 | 1041.191 | 2302.866 | 26.92352 | 730.9681
223.5 | 1120.106 | 2492.723 | 28.16292 | 760.7505
226.1 | 1198.573 | 2472.111 | 26.9869 | 727.2473
228.8 | 1223.611 | 2357.3 | 27.0153 | 668.9226
231.4 | 1285.372 | 2253.378 | 22.37227 | 569.9914
234.1 | 1199.248 | 2058.48 | 19.03567 | 456.4158
236.7 | 956.332 | 2038.287 | 15.87065 | 374.6666
239.4 | 923.9757 | 1968.004 | 12.59605 | 311.541
242 | 950.8284 | 1798.272 | 12.92903 | 271.9977
244.7 | 905.3981 | 1772.426 | 10.78943 | 235.7831
247.3 | 776.0368 | 1783.87 | 8.139403 | 211.8879
249.9 | 724.3095 | 1694.34 | 7.391381 | 192.9937
252.6 | 787.6442 | 1596.291 | 7.53978 | 176.2781
255.2 | 766.6389 | 1584.313 | 7.053757 | 168.1459
257.9 | 589.5856 | 1623.066 | 7.350157 | 152.2922
260.5 | 731.8573 | 1777.554 | 6.469134 | 145.626
262.8 | 790.8079 | 1615.5 | 6.660845 | 141.2621
265.4 | 790.8616 | 1572.281 | 6.343822 | 134.7569
268.1 | 750.1543 | 1657.215 | 5.972222 | 132.1613
270.7 | 761.33 | 1657.362 | 5.980199 | 131.0081
273.3 | 914.5956 | 1602.044 | 5.522176 | 125.9369
276 | 964.5263 | 1680.164 | 6.188576 | 123.1822
278.6 | 875.375 | 1661.066 | 5.181553 | 125.242
281.3 | 936.8207 | 1569.334 | 4.722953 | 120.6004
283.9 | 1049.234 | 1465.731 | 4.67593 | 119.3132
286.6 | 1119.016 | 1435.668 | 4.752329 | 117.8006
289.2 | 1095.961 | 1578.489 | 5.636307 | 115.2823
291.9 | 1209.828 | 1594.979 | 5.068706 | 116.2497
294.8 | 1271.303 | 1541.394 | 5.39495 | 115.0252
297.5 | 1440.835 | 1445.942 | 4.58835 | 116.0466
300.1 | 1464.862 | 1399.36 | 4.243327 | 112.7444
302.7 | 1471.49 | 1414.269 | 5.938304 | 109.3102
305.4 | 1597.279 | 1449.633 | 5.446704 | 111.5635
308 | 1863.861 | 1351.469 | 4.500681 | 112.8243
310.6 | 2066.597 | 1335.836 | 5.202658 | 109.6191
313.3 | 2150.034 | 1390.775 | 4.311058 | 111.4785
315.9 | 2469.766 | 1341.621 | 4.586035 | 109.6153
318.6 | 2936.7 | 1166.783 | 3.500435 | 106.5217
321.2 | 3281.318 | 1204.198 | 4.530412 | 106.5284
323.8 | 3655.421 | 1270.855 | 5.142389 | 100.9712
326.5 | 3889.182 | 1265.934 | 5.239789 | 103.2486
329.1 | 4359.673 | 1147.264 | 5.385766 | 96.9364
331.7 | 4419.214 | 1141.361 | 5.647743 | 89.5912
334.4 | 4381.746 | 1220.997 | 6.069143 | 81.17656
337 | 4049.351 | 1234.875 | 5.56312 | 75.40336
339.7 | 3837.038 | 1188.255 | 5.30452 | 69.64472
342.3 | 3558.404 | 1116.912 | 7.237497 | 66.93552
344.9 | 3256.269 | 1269.962 | 7.575474 | 63.06131
347.6 | 2785.906 | 1281.865 | 8.279874 | 59.48568
350.2 | 2538.96 | 1175.421 | 8.298851 | 56.68047
352.8 | 2449.155 | 1154.045 | 9.186828 | 53.68727
355.5 | 2340.694 | 1182.098 | 9.199228 | 54.09663
358.1 | 2230.547 | 1194.282 | 9.978205 | 52.68943
360.4 | 2371.523 | 1105.565 | 11.29092 | 49.34452
363.1 | 2542.503 | 1001.402 | 12.27832 | 48.97588
365.7 | 2668.694 | 1136.11 | 12.28429 | 47.58268
368.4 | 2912.523 | 1114.568 | 12.92969 | 47.34604
371 | 3376.198 | 1004.546 | 13.50167 | 45.46084
373.7 | 3744.177 | 1064.045 | 14.12607 | 44.5362
376.3 | 3898.982 | 1116.947 | 13.20805 | 45.646
378.9 | 3985.796 | 1103.57 | 15.01502 | 42.55579
381.5 | 4202.634 | 1051.714 | 14.746 | 38.97659
384.2 | 4288.9 | 1122.383 | 15.3784 | 38.93995
386.8 | 4335.153 | 1362.334 | 19.30138 | 38.11675
389.5 | 4308.736 | 1534.016 | 19.69578 | 38.26011
392.1 | 4468.556 | 1583.224 | 18.41275 | 35.85091
394.7 | 4479.383 | 1801.777 | 20.80773 | 35.08871
397.4 | 4413.091 | 2176.975 | 21.45113 | 33.23307
400 | 4255.072 | 2631.75 | 19.56411 | 36.23787
402.7 | 4163.454 | 2951.061 | 20.08951 | 35.35023
405.3 | 4157.609 | 3419.26 | 18.54849 | 33.17703
407.9 | 3928.409 | 4018.683 | 17.15146 | 33.72682
410.5 | 3540.004 | 4575.835 | 14.78844 | 31.69562
413.2 | 3278.621 | 5009.315 | 14.04384 | 30.44798
415.8 | 3097.958 | 5369.254 | 12.80982 | 30.45278
418.5 | 2802.171 | 5768.805 | 11.25322 | 26.93514
421.1 | 2458.001 | 6243.143 | 9.658193 | 25.72294
423.7 | 2266.228 | 6404.522 | 7.015171 | 29.75073
426.4 | 2164.135 | 6477.471 | 7.86057 | 24.3181
429 | 2041.419 | 6916.657 | 7.445547 | 24.56889
431.6 | 1776.261 | 7013.016 | 6.281525 | 23.91869
433.9 | 1765.823 | 7102.8 | 4.831235 | 23.36778
436.6 | 1762.226 | 7255.124 | 3.468635 | 24.48714
439.2 | 1668.021 | 7609.689 | 3.443612 | 21.80294
441.9 | 1605.528 | 7742.869 | 2.607012 | 21.5513
444.5 | 1594.957 | 7648.767 | 2.052989 | 20.6551
447.2 | 1576.167 | 7773.031 | 2.230388 | 21.26346
450.1 | 1601.065 | 7972.902 | 2.059632 | 22.36497
452.8 | 1439.847 | 8172.032 | 1.614032 | 22.48733
455.1 | 1469.663 | 8329.166 | 1.126743 | 20.60242
457.7 | 1582.435 | 8233.995 | 1.08572 | 17.26721
460.4 | 1511.013 | 8368.449 | 2.009119 | 17.71958
463 | 1420.878 | 8459.967 | 1.377097 | 17.75938
465.6 | 1408.094 | 8443.1 | 0.862074 | 15.43217
468.3 | 1513.261 | 8481.075 | 0.4854735 | 15.38354
470.9 | 1505.353 | 8517.801 | 1.093451 | 16.69533
473.6 | 1418.627 | 8502.73 | 1.68685 | 17.4647
476.2 | 1560.787 | 8277.697 | 1.220828 | 16.32749
478.5 | 1645.894 | 8248.052 | 1.900538 | 13.34258
481.5 | 1587.398 | 8241.312 | 1.123204 | 15.43965
484.1 | 1607.162 | 8020.813 | 1.019182 | 13.46445
486.7 | 1646.68 | 7570.905 | 1.618159 | 13.85624
489.1 | 1759.545 | 7181.914 | 0.8332918 | 13.6199
491.7 | 1722.552 | 6962.614 | 1.186269 | 12.8557
494.3 | 1767.29 | 6500.033 | 0.8472464 | 12.68949
497 | 1873.217 | 5918.278 | 1.277646 | 8.254856
499.6 | 1920.099 | 5359.08 | 0.7826232 | 12.20765
502.2 | 1807.691 | 4846.369 | 1.966601 | 10.06045
504.9 | 1805.912 | 4279.464 | 0 | 9.291812
507.5 | 1939.745 | 3659.997 | 1.670977 | 9.085607
510.1 | 1968.482 | 3210.382 | 0.7509546 | 12.0474
512.8 | 1875.787 | 2829.506 | 1.462354 | 8.677768
515.1 | 1905.165 | 2386.156 | 1.166065 | 8.436856
517.7 | 1984.107 | 1957.824 | 0.8660421 | 8.243652
520.7 | 1991.232 | 1618.191 | 0.9977082 | 8.375724
523.4 | 1886.352 | 1492.223 | 1.674108 | 8.287088
526 | 1901.768 | 1334.63 | 1.268085 | 8.652884
528.6 | 1945.695 | 1043.266 | 1.297062 | 6.598679
531.3 | 1969.036 | 892.5642 | 1.932462 | 8.084044
533.6 | 1800.521 | 935.2486 | 1.498172 | 7.116132
536.2 | 1741.975 | 779.5918 | 2.56515 | 9.032928
538.9 | 1857.036 | 660.8575 | 2.221549 | 8.062293
541.5 | 1821.481 | 611.1806 | 0.8025265 | 8.408088
544.1 | 1618.744 | 585.4598 | 1.672504 | 3.381884
546.8 | 1565.158 | 521.3915 | 1.243903 | 5.939249
549.4 | 1613.463 | 405.5356 | 1.406881 | 8.220044
552 | 1502.877 | 337.1478 | 1.537858 | 5.77284
554.7 | 1361.791 | 470.0105 | 2.163257 | 5.559204
557.3 | 1300.948 | 317.6767 | 2.087235 | 0
559.6 | 1324.036 | 292.591 | 1.252945 | 6.267088
562.2 | 1322.071 | 388.6192 | 1.934923 | 6.570884
564.9 | 1186.816 | 404.2289 | 2.648322 | 4.612249
567.5 | 1151.306 | 251.2851 | 1.842299 | 4.801044
570.2 | 1171.497 | 287.5788 | 1.156699 | 3.853409
572.8 | 1074.532 | 284.6949 | 2.239676 | 5.016205
575.4 | 987.723 | 239.4121 | 3.492654 | 5.789
578.1 | 1006.322 | 194.8298 | 0.8340531 | 4.387365
580.7 | 1090.605 | 146.1969 | 2.19003 | 3.10016
583.4 | 1100.63 | 240.5317 | 1.53743 | 4.752525
586.3 | 1026.598 | 231.8806 | 1.450674 | 5.922028
589 | 1072.411 | 137.7793 | 1.750073 | 4.908392
591.6 | 1077.714 | 149.4144 | 0.7380506 | 7.537188
594.2 | 1150.772 | 115.9126 | 2.310028 | 4.631984
596.6 | 1093.952 | 183.4216 | 2.403161 | 6.107641
599.2 | 1141.977 | 302.4637 | 1.616138 | 6.197437
601.8 | 1202.168 | 156.8428 | 1.147115 | 4.173232
604.5 | 1246.162 | 127.3156 | 2.662515 | 6.643597
607.1 | 1171.657 | 266.4307 | 1.279492 | 5.096393
609.8 | 1198.051 | 213.7354 | 1.866892 | 6.547757
612.4 | 1229.334 | 107.5846 | 1.367869 | 2.862553
614.7 | 1256.544 | 122.249 | 1.87758 | 6.357641
617.3 | 1184.168 | 196.8281 | 1.140557 | 7.219437
620 | 1201.647 | 104.1408 | 1.168956 | 4.218801
622.6 | 1265.995 | 65.25099 | 1.965934 | 5.583597
625.2 | 1224.732 | 237.4171 | 2.169911 | 5.069393
627.9 | 1199.948 | 105.7939 | 1.275311 | 7.634757
630.5 | 1292.399 | 0 | 1.488288 | 5.797553
633.1 | 1275.327 | 29.59414 | 1.813265 | 6.732349
635.8 | 1333.88 | 131.3159 | 1.606665 | 8.304713
638.4 | 1231.75 | 126.84 | 0.7996419 | 3.986509
641 | 1260.459 | 116.4162 | 1.157619 | 3.213304
643.7 | 1355.172 | 193.8999 | 1.010019 | 5.800669
646.3 | 1371.82 | 321.807 | 2.397996 | 6.455465
649 | 1235.166 | 190.3368 | 1.630395 | 6.461829
651.3 | 1356.417 | 96.60215 | 2.102106 | 3.644918
653.9 | 1386.787 | 102.6333 | 2.516083 | 6.672713
656.5 | 1315.939 | 227.9674 | 2.659061 | 9.488509
659.2 | 1317.661 | 224.7032 | 1.84146 | 8.593874
661.8 | 1407.175 | 136.8793 | 1.800438 | 3.607669
664.4 | 1413.552 | 199.9194 | 1.927415 | 5.636465
667.1 | 1335.994 | 299.3612 | 1.139814 | 6.807829
669.7 | 1320.906 | 240.9473 | 1.067792 | 7.832625
672.4 | 1403.514 | 157.786 | 1.168191 | 5.16499
674.7 | 1385.072 | 198.9814 | 1.372902 | 6.112078
677.3 | 1292.845 | 218.5266 | 0.7558791 | 8.464874
680 | 1274.826 | 272.5113 | 1.138279 | 10.89924
682.6 | 1346.433 | 153.7135 | 0.9192559 | 8.557034
685.2 | 1270.317 | 283.3396 | 2.739233 | 7.51083
687.9 | 1209.038 | 364.6063 | 1.104633 | 5.851194
690.5 | 1154.288 | 157.9395 | 1.85361 | 5.25599
693.2 | 1158.411 | 154.5472 | 2.17401 | 9.835354
695.5 | 1039.539 | 298.0416 | 2.24972 | 7.076443
698.1 | 967.2862 | 269.3407 | 1.706697 | 8.244238
700.8 | 930.3269 | 116.7285 | 2.094097 | 5.762603
703.4 | 838.0396 | 111.1446 | 0.7010743 | 10.9604
706.4 | 729.7094 | 91.00607 | 1.34574 | 9.583471
709 | 583.4851 | 135.4762 | 2.143718 | 10.77727
711.6 | 498.2897 | 168.9934 | 1.033695 | 6.404062
714.2 | 525.0374 | 52.3605 | 2.514672 | 6.066857
716.9 | 408.1331 | 89.96623 | 1.946072 | 8.636222
719.5 | 261.7678 | 127.0884 | 1.522049 | 8.409018
722.1 | 224.7485 | 200.2785 | 1.381026 | 8.100813
724.8 | 239.1072 | 76.66724 | 1.453426 | 9.207178
727.4 | 196.4479 | 81.18339 | 2.456403 | 9.159973
730 | 163.4776 | 314.3575 | 2.13038 | 9.108769
732.7 | 109.1363 | 302.8773 | 1.37778 | 11.55913
735 | 191.6129 | 190.1007 | 0.7414906 | 12.41722
737.6 | 180.3426 | 307.7298 | 2.660468 | 15.16702
740.3 | 105.9883 | 386.2965 | 2.681867 | 12.78738
742.9 | 82.92795 | 311.4647 | 1.043845 | 11.97318
745.5 | 157.1346 | 286.0878 | 1.306822 | 9.369974
748.2 | 95.64334 | 350.1475 | 1.531222 | 13.74934
750.8 | 61.21903 | 420.6137 | 1.852199 | 12.53813
753.1 | 69.64263 | 244.2951 | 2.311909 | 14.35422
755.7 | 97.40931 | 250.5692 | 1.017887 | 14.74602
758.4 | 27.98702 | 398.5619 | 0.9492863 | 14.96638
761 | 28.02171 | 439.1481 | 3.189264 | 15.00918
763.7 | 127.7094 | 368.1888 | 0.4426631 | 11.65154
766.3 | 113.9341 | 412.391 | 2.12664 | 13.91634
768.9 | 58.57678 | 545.9021 | 1.416618 | 17.37813
771.5 | 22.73846 | 538.7012 | 2.125595 | 13.37993
774.2 | 137.1572 | 519.146 | 1.543994 | 17.01229
776.5 | 96.33778 | 516.9354 | 2.148705 | 14.82938
779.2 | 52.81249 | 604.7351 | 2.490105 | 17.52675
781.8 | 35.33817 | 588.6952 | 2.317082 | 17.16754
784.4 | 92.66485 | 547.6534 | 1.159059 | 17.36634
787 | 114.9895 | 620.8185 | 1.949037 | 17.99713
789.7 | 46.84324 | 772.4162 | 1.235436 | 17.5315
792.3 | 43.30693 | 680.0714 | 1.632413 | 17.94529
795 | 76.42763 | 644.5321 | 1.724813 | 17.38466
797.6 | 78.00132 | 823.5633 | 1.32579 | 19.86345
800.2 | 0 | 839.2114 | 1.227767 | 15.94825