## Sheet1
temp (K) | H2 | CO | Benzene | GUA
99.5 | 24.44555 | 893.0098 | 0.6877257 | 13.18787
99.5 | 80.27655 | 924.4048 | 1.367726 | 10.42487
99.4 | 70.85293 | 848.0844 | 0.9327365 | 11.27603
99.4 | 118.7879 | 896.0754 | 1.133736 | 11.47003
99.4 | 69.78693 | 1014.804 | 2.093736 | 11.75003
99.4 | 103.7589 | 1077.251 | 0.8067365 | 11.98403
99.4 | 116.8289 | 1003.392 | 1.204736 | 13.21803
99.5 | 155.0015 | 1105.237 | 1.150726 | 10.10387
99.5 | 151.9515 | 1599.857 | 1.463726 | 11.11087
99.8 | 139.2014 | 2917.939 | 0.3896934 | 12.7184
100.4 | 257.5441 | 4065.338 | 1.005629 | 8.447449
101.4 | 268.6432 | 3549.399 | 1.643521 | 9.75987
103.1 | 303.2136 | 4269.829 | 0.3443381 | 9.467185
105.4 | 287.2638 | 4766.63 | 0.3640905 | 14.06655
108.4 | 294.3902 | 4460.679 | 0.7347675 | 7.003817
111.9 | 349.4997 | 4146.28 | 1.210391 | 9.66229
116.1 | 324.5294 | 3901.348 | 0.3059385 | 9.104658
119.9 | 299.6218 | 3708.263 | 0.4515294 | 5.974658
123.6 | 215.0925 | 3587.351 | 0.973131 | 6.151816
127.2 | 251.4136 | 3385.316 | 1.377743 | 2.893131
130.7 | 282.021 | 3354.061 | 1.276367 | 2.312605
134.1 | 271.0309 | 3487.293 | 2.194001 | 3.346236
137.4 | 237.3722 | 3313.661 | 0.9596453 | 1.645026
140.8 | 209.54 | 3092.12 | 0.9112792 | 2.458657
144 | 245.3927 | 2960.744 | 1.454935 | 4.864604
147.7 | 257.0954 | 2765.311 | 0.8105364 | 0.570762
150.5 | 192.1496 | 2819.081 | 0.01423493 | 3.948341
153.6 | 199.4526 | 2674.023 | 1.087901 | 4.444446
156.6 | 199.927 | 2474.868 | 2.325578 | 11.73271
159.6 | 211.2144 | 2522.992 | 3.997255 | 16.33497
163 | 227.1043 | 2533.712 | 9.184889 | 32.4036
165.9 | 177.0771 | 2641.668 | 16.35558 | 52.14102
168.7 | 163.0603 | 2682.651 | 27.03228 | 68.0136
171.9 | 189.4069 | 2466.094 | 37.44293 | 80.24855
174.4 | 192.3483 | 2439.091 | 41.46266 | 106.7746
177.2 | 121.7125 | 2499.84 | 31.28636 | 153.0842
179.9 | 123.295 | 2506.444 | 25.78807 | 244.9449
182.7 | 133.1482 | 2431.373 | 26.04377 | 427.2155
185.5 | 158.7334 | 2709.318 | 37.11847 | 774.7741
188.2 | 130.864 | 3167.518 | 51.28418 | 1406.321
190.9 | 149.5376 | 3894.927 | 85.39389 | 2576.889
193.6 | 251.3811 | 5162.453 | 142.2706 | 4637.071
196.3 | 334.7847 | 7051.834 | 224.0073 | 7877.802
199 | 361.1653 | 9796.113 | 317.675 | 10274.25
201.3 | 456.7424 | 11463.28 | 344.0608 | 10284.19
204 | 639.312 | 10599.45 | 263.7495 | 7057.67
206.7 | 636.2815 | 6536.45 | 118.0792 | 2949.812
209.3 | 606.9895 | 5041.053 | 90.8659 | 2351.323
212 | 724.3981 | 4522.825 | 85.34861 | 2093.875
214.7 | 880.7916 | 4260.487 | 76.25632 | 1954.117
217.3 | 969.8146 | 4230.099 | 75.27104 | 1869.728
220 | 1037.596 | 4146.439 | 74.27075 | 1844.744
222.6 | 1146.227 | 4008.506 | 71.54347 | 1805.73
225.3 | 1312.565 | 3898.992 | 70.36518 | 1726.956
227.9 | 1325.45 | 3861.077 | 64.2249 | 1620.042
230.6 | 1312.124 | 3737.068 | 60.38861 | 1454.697
233.2 | 1233.633 | 3483.538 | 53.01233 | 1253.573
235.8 | 1283.908 | 3285.743 | 47.08605 | 1084.211
238.5 | 1127.024 | 3112.624 | 41.56876 | 960.5394
241.1 | 993.2937 | 3023.33 | 39.29048 | 854.5673
243.8 | 958.1702 | 2899.652 | 35.39519 | 776.875
246.4 | 1010.922 | 2723.267 | 32.44391 | 711.8369
249.1 | 953.0548 | 2689.128 | 30.59462 | 656.3007
251.7 | 857.7447 | 2701.879 | 31.86234 | 606.5185
254.4 | 819.5923 | 2583.627 | 27.27005 | 570.3783
256.7 | 854.1014 | 2502.74 | 24.8558 | 537.5427
259.3 | 864.6514 | 2500.17 | 23.41352 | 518.8435
262.3 | 852.3538 | 2513.842 | 24.7032 | 485.9218
264.9 | 829.8838 | 2479.85 | 22.87792 | 455.4537
267.6 | 911.1323 | 2270.723 | 21.31563 | 447.4544
269.9 | 913.2744 | 2257.837 | 21.23038 | 433.0348
272.5 | 907.7424 | 2382.299 | 18.8981 | 412.2587
275.1 | 995.8744 | 2403.049 | 20.00882 | 400.7936
277.8 | 1074.164 | 2229.662 | 18.05653 | 386.9133
280.4 | 1110.71 | 2204.7 | 18.78925 | 376.5382
283.1 | 1127.909 | 2275.572 | 18.17896 | 361.666
285.7 | 1151.233 | 2200.747 | 17.36668 | 350.3249
288.4 | 1296.229 | 2021.055 | 16.10439 | 343.8016
291 | 1319.022 | 1968.443 | 15.85911 | 334.8265
293.6 | 1380.677 | 2054.161 | 16.04583 | 324.1024
296.3 | 1475.152 | 2058.548 | 15.71454 | 317.5311
298.9 | 1594.222 | 1917.392 | 16.56026 | 310.9
301.6 | 1701.09 | 1919.386 | 15.27297 | 308.7158
304.2 | 1767.224 | 2031.736 | 16.06469 | 297.7856
306.8 | 1870.231 | 1961.255 | 12.96641 | 291.0495
309.5 | 2133.44 | 1850.886 | 15.19812 | 285.9353
312.1 | 2355.366 | 1805.075 | 14.38184 | 285.9352
314.7 | 2553.748 | 1870.136 | 14.68956 | 283.6651
317.4 | 2900.815 | 1848.413 | 14.87327 | 272.7348
320 | 3417.37 | 1878.563 | 13.28599 | 267.5917
322.3 | 3793.522 | 1856.468 | 16.98974 | 263.7471
324.9 | 4080.198 | 1902.729 | 14.34446 | 258.756
327.6 | 4337.775 | 1889.705 | 13.08817 | 244.7587
330.2 | 4584.805 | 1786.122 | 13.20889 | 240.4396
332.8 | 4625.687 | 1769.745 | 15.90961 | 227.9065
335.5 | 4453.002 | 1843.814 | 16.56532 | 219.2832
338.1 | 4196.488 | 1842.338 | 16.64104 | 201.9751
340.8 | 4018.609 | 1712.611 | 17.17075 | 194.1919
343.7 | 3666.144 | 1748.3 | 15.65943 | 180.4903
346.4 | 3275.416 | 1773.791 | 17.35014 | 176.092
349 | 2890.09 | 1881.123 | 18.90886 | 169.4039
351.6 | 2694.749 | 1873.191 | 17.77458 | 161.2048
354.3 | 2639.686 | 1747.234 | 18.01629 | 160.0005
356.9 | 2509.407 | 1763.857 | 18.10201 | 151.7714
359.6 | 2505.719 | 1876.16 | 18.15872 | 151.6542
362.2 | 2627.97 | 1700.539 | 19.37344 | 145.3511
364.5 | 2801.94 | 1625.754 | 20.0472 | 145.8644
367.2 | 3027.897 | 1764.664 | 21.7829 | 141.1102
369.8 | 3340.933 | 1730.354 | 19.90862 | 138.6011
372.4 | 3686.308 | 1578.614 | 21.92734 | 127.176
375.1 | 4001.879 | 1512.989 | 21.46005 | 121.7457
377.7 | 4285.846 | 1603.42 | 21.44277 | 125.1886
380.4 | 4422.358 | 1651.659 | 22.33148 | 115.9693
383 | 4473.978 | 1628.978 | 23.2912 | 112.6842
385.6 | 4634.756 | 1663.126 | 24.94992 | 109.3121
388.3 | 4648.527 | 1934.38 | 24.77363 | 105.8799
390.9 | 4646.799 | 2098.084 | 24.07235 | 104.3177
393.5 | 4757.232 | 2274.371 | 27.11207 | 100.6996
396.2 | 4755.136 | 2473.805 | 26.94578 | 99.67338
398.5 | 4704.003 | 2996.817 | 25.81453 | 97.40875
401.1 | 4646.903 | 3427.757 | 26.07525 | 88.71064
403.7 | 4624.902 | 3843.451 | 25.23197 | 88.78054
406.4 | 4434.405 | 4452.234 | 24.10668 | 85.80328
409 | 4116.009 | 5071.482 | 22.3514 | 84.05617
411.7 | 3910.786 | 5579.66 | 20.65211 | 81.44491
414.3 | 3694.733 | 6035.143 | 17.98383 | 78.7468
416.6 | 3385.389 | 6597.486 | 18.68459 | 73.15817
419.2 | 2998.606 | 6845.594 | 15.32431 | 72.82306
421.9 | 2751.806 | 6953.477 | 13.19102 | 70.3388
424.5 | 2552.361 | 7222.55 | 13.51674 | 72.1907
427.1 | 2336.071 | 7463.793 | 12.64146 | 69.22959
429.8 | 2177.004 | 7608.078 | 10.87316 | 66.23733
432.4 | 2197.521 | 7755.53 | 10.53289 | 63.90622
435 | 2067.43 | 7813.457 | 8.193605 | 62.61512
437.4 | 1972.392 | 8102.887 | 7.164347 | 56.41933
440 | 1870.94 | 8152.141 | 6.214067 | 58.31022
442.6 | 1932.958 | 8274.515 | 5.295787 | 52.27912
445.3 | 1889.586 | 8443.483 | 5.328496 | 51.35285
448.3 | 1818.8 | 8664.58 | 4.581173 | 51.90212
457.5 | 1642.717 | 8443.334 | 3.804183 | 40.91159
460.2 | 1632.662 | 8802.636 | 3.925892 | 42.56933
464.1 | 1611.416 | 8911.93 | 5.027472 | 36.81017
466.8 | 1726.351 | 8846.789 | 3.287181 | 36.5519
469.7 | 1691.079 | 8812.185 | 2.668869 | 38.76232
472.4 | 1739.41 | 8873.671 | 3.480579 | 36.66906
475.3 | 1756.325 | 8749.441 | 3.538266 | 32.74748
478 | 1773.191 | 8704.983 | 2.074976 | 34.34622
480.9 | 1717.06 | 8483.384 | 3.068663 | 27.78864
483.6 | 1796.575 | 8324.834 | 3.755373 | 29.76738
486.2 | 1841.945 | 7908.188 | 4.397093 | 29.33327
488.9 | 1937.31 | 7586.549 | 1.787802 | 27.17601
491.5 | 1893.365 | 7308.781 | 2.753522 | 27.6349
494.1 | 1913.161 | 6779.482 | 3.080242 | 27.4288
496.8 | 2022.591 | 6250.097 | 3.434952 | 27.24953
499.1 | 2026.454 | 5841.693 | 1.889704 | 23.3969
502 | 2038.183 | 5284.615 | 1.876392 | 20.76932
504.4 | 2018.083 | 4647.609 | 1.532133 | 22.02653
507 | 2077.026 | 4076.267 | 3.012853 | 22.11643
509.6 | 2094.911 | 3635.129 | 3.013573 | 26.48932
512.3 | 2024.528 | 3065.331 | 1.923283 | 21.09006
514.9 | 2056.985 | 2599.307 | 2.484003 | 22.15895
517.5 | 2109.505 | 2303.785 | 2.923723 | 25.19785
520.2 | 2027.091 | 2080.394 | 3.744432 | 27.44259
522.8 | 1973.031 | 1745.428 | 3.651152 | 19.15448
525.1 | 2025.742 | 1467.483 | 2.191905 | 19.56385
527.8 | 2031.976 | 1312.168 | 2.596614 | 20.92459
530.4 | 1960.368 | 1279.539 | 4.010334 | 24.24648
533.1 | 1948.517 | 1123.231 | 2.005043 | 24.44822
535.7 | 1924.579 | 976.6367 | 3.469764 | 21.35211
538.3 | 1939.095 | 843.5807 | 3.799484 | 22.80501
540.9 | 1820.5 | 920.0398 | 4.279204 | 17.6119
543.6 | 1768.316 | 799.1522 | 3.009913 | 19.12964
546.2 | 1819.239 | 728.1733 | 2.613633 | 21.96553
548.9 | 1807.993 | 742.5718 | 3.525342 | 19.64027
551.5 | 1643.312 | 792.2458 | 4.381062 | 16.89216
554.1 | 1571.05 | 746.6269 | 3.169783 | 19.30806
556.4 | 1550.443 | 565.0968 | 3.348535 | 19.04743
559.1 | 1500.977 | 651.9402 | 4.642244 | 16.37016
561.7 | 1371.217 | 546.6113 | 4.003964 | 15.35106
564.4 | 1358.816 | 455.9597 | 4.224674 | 17.72179
567 | 1338.494 | 422.8088 | 1.924394 | 15.98669
569.6 | 1284.132 | 514.6029 | 3.893114 | 16.98958
572.3 | 1224.411 | 584.6593 | 4.279823 | 18.19032
574.6 | 1302.859 | 488.3872 | 4.053575 | 16.48369
577.5 | 1310.698 | 391.6804 | 3.514263 | 17.49511
580.2 | 1245.072 | 488.7129 | 2.712973 | 15.09385
582.8 | 1237.37 | 469.3429 | 4.046693 | 15.79374
585.1 | 1270.675 | 330.3788 | 4.059445 | 14.21711
588.1 | 1235.067 | 235.5604 | 3.778122 | 11.05537
590.4 | 1183.723 | 332.2713 | 3.334874 | 12.11274
593 | 1202.324 | 293.6444 | 3.223594 | 10.02163
595.7 | 1278.598 | 124.3958 | 3.439304 | 5.845371
598.3 | 1260.18 | 143.4509 | 2.987024 | 6.534266
601 | 1250.851 | 279.9664 | 2.488733 | 10.959
603.6 | 1303.862 | 341.9064 | 1.514453 | 8.506897
606.2 | 1324.133 | 120.9435 | 2.309173 | 6.607792
608.9 | 1352.46 | 193.5979 | 2.230883 | 5.948528
611.5 | 1286.858 | 224.55 | 3.478603 | 8.366423
614.2 | 1309.127 | 213.3864 | 2.291312 | 5.46816
616.8 | 1422.163 | 237.0905 | 3.605032 | 5.241054
619.1 | 1440.214 | 223.3004 | 3.063785 | 3.084423
621.7 | 1356.995 | 287.1755 | 1.694505 | 4.052317
624.4 | 1371.897 | 215.3099 | 1.457214 | 7.269054
627 | 1415.488 | 159.692 | 1.440934 | 4.512949
629.7 | 1434.787 | 256.2024 | 2.020643 | 3.744685
632.3 | 1360.553 | 254.1025 | 2.934363 | 7.53658
634.9 | 1452.713 | 129.1735 | 2.003083 | 5.652474
637.6 | 1411.766 | 34.48398 | 2.946793 | 1.942211
640.2 | 1413.75 | 175.72 | 2.289513 | 4.856106
642.5 | 1386.746 | 161.8529 | 1.384265 | 5.588474
645.1 | 1438.075 | 0 | 1.975985 | 3.912369
647.8 | 1497.15 | 125.9574 | 1.733695 | 3.050105
650.4 | 1401.883 | 154.3235 | 2.002415 | 0
653 | 1477.782 | 323.1726 | 2.459135 | 1.211895
655.7 | 1563.846 | 280.856 | 2.781844 | 5.541631
658.3 | 1554.299 | 254.6591 | 1.856564 | 5.824526
660.6 | 1534.127 | 331.87 | 2.096317 | 5.893894
663.2 | 1512.517 | 147.512 | 2.757037 | 2.610789
665.9 | 1529.833 | 161.1585 | 1.356746 | 1.471526
668.5 | 1509.841 | 288.3085 | 2.407466 | 2.28042
671.2 | 1492.199 | 281.463 | 2.632175 | 6.034157
673.5 | 1528.62 | 220.8909 | 1.756928 | 3.502525
676.1 | 1507.292 | 259.88 | 1.322648 | 4.63542
679.1 | 1470.727 | 284.2246 | 1.146325 | 5.255683
681.7 | 1471.361 | 301.5736 | 3.717045 | 1.665577
684.3 | 1431.733 | 316.1587 | 2.217765 | 4.492472
687 | 1396.686 | 236.6511 | 1.659474 | 4.580209
689.6 | 1317.349 | 215.0392 | 1.661194 | 3.499103
692.3 | 1238.606 | 240.6076 | 1.725904 | 7.75284
694.9 | 1166.28 | 83.3527 | 2.552624 | 4.419735
697.2 | 1129.716 | 94.1306 | 1.702376 | 3.385103
699.9 | 951.5328 | 246.949 | 1.657085 | 4.91784
702.5 | 920.2987 | 295.5531 | 0.6848055 | 0.7977342
705.1 | 878.3127 | 138.5022 | 0.8245256 | 4.419629
707.8 | 817.4322 | 124.8926 | 1.543235 | 8.453366
710.5 | 649.3478 | 195.1661 | 0.4409442 | 9.010102
713.1 | 523.9788 | 179.3241 | 2.851664 | 6.526997
715.7 | 499.4937 | 89.08819 | 1.349384 | 4.770891
718.4 | 451.5233 | 128.1576 | 1.732094 | 5.842628
721 | 307.3873 | 181.2197 | 1.310814 | 4.869523
723.6 | 282.4742 | 225.8378 | 3.070534 | 7.879417
728.2 | 174.7855 | 161.0786 | 1.328039 | 6.515154
730.9 | 141.862 | 181.195 | 1.516748 | 5.831891
733.5 | 168.679 | 86.94706 | 1.569468 | 9.111785
736.1 | 149.3429 | 156.3891 | 1.315188 | 3.34668
738.7 | 80.0979 | 195.0462 | 2.290908 | 6.855575
741.4 | 76.29848 | 83.42963 | 2.354617 | 7.819311
743.7 | 123.4696 | 169.4415 | 2.34437 | 9.31168
746.3 | 79.36955 | 366.3236 | 0.7340899 | 14.00957
748.9 | 44.92451 | 338.1027 | 0.26681 | 8.811469
751.6 | 86.16408 | 245.6031 | 1.620519 | 7.844205
754.2 | 93.02504 | 224.4122 | 2.496239 | 10.5071
756.8 | 0 | 354.5172 | 1.032959 | 5.902995
759.5 | 48.17657 | 371.9717 | 0.3986688 | 12.52773
761.8 | 100.7667 | 339.0516 | 1.322421 | 11.1751
764.4 | 78.64665 | 469.8316 | 1.750141 | 9.269994
767.1 | 8.485221 | 507.2311 | 1.361851 | 14.56873
769.7 | 58.62318 | 513.8691 | 0.8005706 | 12.48963
772.3 | 81.86514 | 467.3452 | 1.360291 | 16.39352
775 | 34.06471 | 577.9676 | 0 | 9.740257
777.6 | 39.38767 | 595.1887 | 2.90372 | 12.84415
779.9 | 79.12579 | 440.1896 | 0.5644725 | 13.06352
782.9 | 69.2652 | 552.8362 | 0.1751495 | 13.41778
785.5 | 89.78616 | 813.5023 | 1.16787 | 17.28268
787.8 | 24.87528 | 808.8052 | 2.367622 | 9.847046
790.5 | 91.88485 | 803.6656 | 2.199331 | 13.04578
793.1 | 78.38481 | 832.2867 | 0.8740513 | 13.30568
795.8 | 63.59738 | 924.3771 | 0.9037606 | 14.54141
798.4 | 31.07934 | 951.7372 | 1.683481 | 19.57331