## Sheet1
L | H2 | CO | Furfural
0 | 39631.37 | 53132.59 | 0
0.0025 | 70994.27 | 133944 | 0
0.005 | 91933.09 | 226018.2 | 0
0.01 | 143378 | 369737.6 | 0
0.02 | 194360.5 | 552878.1 | 0
0.03 | 220179.7 | 629647.2 | 0
0.04 | 234652.4 | 689375.7 | 0
0.05 | 247006 | 713826.6 | 0
0.06 | 246696.1 | 736557 | 0
0.07 | 226920 | 674274.1 | 0
0.1 | 247376.3 | 722839.7 | 0