## Sheet1
L | H2O | CO | GUA | Benzene | H2 | GUA | physisorbed | GUA | recomb
0 | -1 | 96904.45 | 313.7228 | 130.457 | 42232.19 | 29.19407 |  | 100.9439
0.0015 | -1 | 466397.2 | 1436.724 | 192.1594 | 420548.8 | 238.2252 |  | 223.0343
0.0025 | -1 | 519140.8 | 2614.845 | 283.9511 | 498796.3 | 781.6013 |  | 339.2777
0.005 | -1 | 618538 | 5290.291 | 360.1875 | 588657 | 1341.9 |  | 465.1762
0.0075 | -1 | 634752.8 | 5981.444 | 473.33 | 625225.4 | 1502.999 |  | 394.803
0.01 | -1 | 679880.6 | 13602.87 | 678.2124 | 698082.2 | 2696.049 |  | 646.5459
0.015 | -1 | 717884.3 | 18445.42 | 827.3074 | 734989.9 | 3703.859 |  | 771.4088
0.025 | -1 | 717250.5 | 29525.67 | 1040.39 | 730801.4 | 4593.54 |  | 772.3554
0.035 | -1 | 716141.6 | 33556.46 | 1033.26 | 731327.5 | 4969.643 |  | 937.8402
0.05 | -1 | 712364.1 | 50554.82 | 1150.469 | 740129.3 | 5245.577 |  | 751.3746
0.09 | -1 | 715105.2 | 101282.7 | 1201.8 | 726484.9 | 5594.204 |  | 703.5407
0.15 | -1 | 719603 | 205078.6 | 1152.277 | 745362.5 | 4812.146 |  | 1041.826

## Sheet2
L | H2O | CO | GUA total | Benzene | H2 |  | GUA | second peak only |  | GUA | recomb only | H2 corr | CO corr | GUA total corr | GUA second corr | GUA recom corr | GUA second + recom
0 | -1 | 96904.45 | 313.7228 | 130.457 | 42232.19 |  | 29.19407 |  |  | 100.9439 |  | 0 | 0 | 0 | 0 | 0 | -1.826807e-19
0.0015 | -1 | 466397.2 | 1436.724 | 192.1594 | 420548.8 |  | 238.2252 |  |  | 223.0343 |  | 0.4287588 | 0.126256 | 0.0144362 | 0.002687098 | 0.001569474 | 0.004256572
0.0025 | -1 | 519140.8 | 2614.845 | 283.9511 | 498796.3 |  | 781.6013 |  |  | 339.2777 |  | 0.5174393 | 0.1442786 | 0.02958095 | 0.009672205 | 0.003063784 | 0.01273599
0.005 | -1 | 618538 | 5290.291 | 360.1875 | 588657 |  | 1341.9 |  |  | 465.1762 |  | 0.6192814 | 0.1782427 | 0.06397386 | 0.01687485 | 0.004682212 | 0.02155706
0.0075 | -1 | 634752.8 | 5981.444 | 473.33 | 625225.4 |  | 1502.999 |  |  | 394.803 |  | 0.6607256 | 0.1837833 | 0.07285864 | 0.01894579 | 0.003777564 | 0.02272335
0.01 | -1 | 679880.6 | 13602.87 | 678.2124 | 698082.2 |  | 2696.049 |  |  | 646.5459 |  | 0.7432967 | 0.1992035 | 0.1708322 | 0.03428246 | 0.007013722 | 0.04129618
0.015 | -1 | 717884.3 | 18445.42 | 827.3074 | 734989.9 |  | 3703.859 |  |  | 771.4088 |  | 0.7851253 | 0.2121895 | 0.2330832 | 0.04723787 | 0.008618836 | 0.0558567
0.025 | -1 | 717250.5 | 29525.67 | 1040.39 | 730801.4 |  | 4593.54 |  |  | 772.3554 |  | 0.7803784 | 0.2119729 | 0.3755199 | 0.05867472 | 0.008631004 | 0.06730573
0.035 | -1 | 716141.6 | 33556.46 | 1033.26 | 731327.5 |  | 4969.643 |  |  | 937.8402 |  | 0.7809746 | 0.211594 | 0.4273359 | 0.06350954 | 0.01075831 | 0.07426786
0.05 | -1 | 712364.1 | 50554.82 | 1150.469 | 740129.3 |  | 5245.577 |  |  | 751.3746 |  | 0.7909501 | 0.2103032 | 0.6458499 | 0.06705667 | 0.008361296 | 0.07541797
0.09 | -1 | 715105.2 | 101282.7 | 1201.8 | 726484.9 |  | 5594.204 |  |  | 703.5407 |  | 0.7754864 | 0.2112398 | 1.297957 | 0.07153827 | 0.007746391 | 0.07928466
0.15 | -1 | 719603 | 205078.6 | 1152.277 | 745362.5 |  | 4812.146 |  |  | 1041.826 |  | 0.796881 | 0.2127767 | 2.632256 | 0.06148491 | 0.01209505 | 0.07357996
[6 empty] | avg | 5043.022 |  | avg | 791.2777 |  | H2 sat area | CO sat area | GUA recom + second peak
[11 empty] | TPD Area | 750000 | 2253432 | 5834.3
[11 empty] | θ | 0.85 | 0.77 | 0.075
[11 empty] | 45 line | 0 | 0
[12 empty] | 0.1 | 0.1
[12 empty] | 0.2 | 0.2