## Sheet1
Wavenumber (cm-1) |  |  |  |  | 100 K | 191 K | 249 K | 337 K | 391 K | Mode
Ehrhardt (IR) | Verma (IR) | Vohs/Pt(111) | Vohs Zn/Pt(111) | Our work | Our work |  |  |  |  | Ehrhardt (IR) | Verma (IR) | Vohs/Pt(111) | Vohs Zn/Pt(111)
741 | - | 740 | 730 | 748 | b (CCO) o.p. | increase | decrease 744 | decrease | no change | A'' CCX bend |  | b (CCO) o.p. | b (CCO) o.p.
757 | 754 | - | - | 760 |  | increase | v.s. | increase 756 | increase | A' ring def | a' O-CH3 bending i.p.
834 | 832 | 830 | 840 | 837 | wag(C-H) ring o.p. | increase | decrease 844 | no change | gone | A' ring def | a' C-C ring breath | wag(C-H) ring o.p. | wag(C-H) ring o.p.
917 | - | - | - | 919 | A'' CCH bend | no change | gone | gone | gone | A'' CCH bend
960 | - | - | - | 961 | A'' CCH bend | no change | gone | gone | gone | A'' CCH bend
1024 | 1028 | 1010 | 1080 | 1027 | A' CCH bend | increase | v. s. 1032 | gone | gone | A' CCH bend | a' CH3 rock | b (CCH) i.p. + v(O-Me) | b (CCH) i.p. + v(O-Me)
1040 | 1042 | 1010 | 1080 | 1043 | A' O-CH stretch | increase | v. s. 1047 | gone | gone | A' O-CH stretch | a' C-H bend i.p. | b (CCH) i.p. + v(O-Me) | b (CCH) i.p. + v(O-Me)
1110 | 1120 raman | - | - | 1112 | A' methyl rock | increase | v.s. | decrease | gone | A' methyl rock | A' C-O stretch + O-H i.p. bend
[8 empty] | 1142 small | increase
1156 | 1159 | - | 1150 | 1156 | A'' OCH bend | no change | v.s. | gone | gone | A'' OCH bend | a' O-CH3 stretch |  | b (OCH) + b (CCH)ring i.p.
1173 | 1180 raman | - | - | 1177 | A' CCH bend | no change | v.s. | no change | no change | A' CCH bend | a' C-H bend i.p.
[8 empty] | 1208 small | no change
1225 | 1229 raman | 1250 | 1250 | 1232 | A' CX stretch “C-OH” | increase | v.s. 1226 | gone | gone | A' CX stretch | A' C-O stretch + O-H i.p. bend | v(C-OMe) + v(C-OH) | v(C-OMe) + v(C-OH)
1261 | 1260 | 1250 | 1250 | 1268 | A' CX stretch “C-OCH3” | increase | v.s. 1265 | decrease | no change | A' CX stretch |  | v(C-OMe) + v(C-OH) | v(C-OMe) + v(C-OH)
1303 | 1302 | - | - | 1306 | A' CC stretch | no change | gone | gone | gone | A' CC stretch | a' C-H bend i.p.
1361 | 1354 | - | - | 1364 | A' CCH bend | increase | gone | gone | gone | A' CCH bend | a' CH3 sym. def.
1444 | - | 1430 | 1430 | 1444 | A'' asym HCH bend | increase | v.v.s. 1437 | no change | gone | A'' asym HCH bend |  | b(HCH) | b(HCH)
1458/1463 | 1456 | - | - | 1458 | A' sym HCH bend/A' asym HCH bend | increase | v.s. | decrease | decrease | A' sym HCH bend/A' asym HCH bend | a' CH3 asym. def.
1470 | 1468 raman | - | - | 1471 | A' CC stretch | increase | v.s. | decrease | no change | A' CC stretch | a' C-C stretch
1502 | 1499(IR)/1508(raman) | 1550 | 1560 | 1508 | A' CC stretch | increase | decrease | decrease | decrease | A' CC stretch | a' C-C stretch | v(C-C) ring i.p. | v(C-C) ring i.p.
- | 1564 | 1550 | 1560 | 1558 | v(C-C) ring i.p. | no change | decrease | gone | gone |  | a' C-C stretch | v(C-C) ring i.p. | v(C-C) ring i.p.
1597 | 1600 |  |  | 1599 | A' CC stretch | increase | decrease | v.s. | no change | A' CC stretch | a' C-C stretch
1615 | 1615 raman | - | - | 1617 | A' CC stretch | increase | decrease | no change | no change | A' CC stretch | A' 681 + 933
- | - | - | - | 1653 |  | no change | decrease | decrease | decrease
- | - | - | - | 1701 |  | decrease | decrease | gone | gone
|  |  |  | 1716 |  | decrease | decrease | gone/v.s. | gone/v.s.
[8 empty] | 1813 bridge CO | increase 1824
[8 empty] | 2012 atop CO | increase 2033
2843 | 2842 | 2870 | 2870 | 2842 | v(C-H) methyl | no change | decrease | decrease | no change | A' sym CH stretch | a' C-H sym stretch in methyl | v(C-H) methyl | v(C-H) methyl
- | - | - | - | 2912 |  | 2909 | decrease | decrease | no change
- | 2932 | - | - | 2934 | a' C-H asym stretch in methyl | no change | decrease 2940 | decrease | no change |  | a' C-H asym stretch in methyl
2950 | - | 2870 | 2870 | 2954 |  | no change | decrease | decrease | no change | A' asym CH strech |  | v(C-H) methyl | v(C-H) methyl
2965 | - | 2870 | 2870 | 2969 | v(C-H) methyl | no change | decrease | gone | gone | A'' asym CH strech |  | v(C-H) methyl | v(C-H) methyl
- | 3008 (raman) |  |  | 3012 | a' C-H stretch ring | no change | gone | gone | gone |  | a' C-H stretch ring
3054 | 3059 (raman) | 3030 | 3030 | 3054 | a' C-H stretch ring | no change | gone | gone | gone | A' CH stretch | a' C-H stretch ring | v(C-H) ring | v(C-H) ring
3070 | 3071 |  |  | 3064 and 3071 | a' C-H stretch ring | no change | gone | gone | gone | A' CH stretch | a' C-H stretch ring
3370 |  | 3300 | 3350 | 3395 | O-H stretch (H-bonding) | increase 3395 | gone | gone | gone | O-H stretch (H-bonding) |  | O-H stretch (H-bonding) | O-H stretch (H-bonding)
|  |  | 3500 |  | v(O-H) | [7 empty] | v(O-H)