## Sheet1
L | GUA | CO | Benzene | H2 | H2O
0 | 100.9674 | 97235.86 | 130.4954 | 42270.59 | -1
0.0015 | 223.0321 | 466558.7 | 192.1396 | 420502.3 | -1
0.0025 | 339.2937 | 518858.9 | 283.9423 | 498828.4 | -1
0.0075 | 394.7825 | 634991.6 | 473.3123 | 625289.4 | -1
0.015 | 771.4422 | 717815 | 827.3279 | 734899.8 | -1
0.025 | 772.3835 | 717265.6 | 1040.143 | 730694.2 | -1
0.05 | 751.262 | 712357.5 | 1150.491 | 740044.8 | -1
0.09 | 703.8871 | 716228.6 | 1201.938 | 726360.8 | -1
0.15 | 1042.227 | 719596.6 | 1152.32 | 745412.7 | -1