## Sheet1
temp (K) | H2 | 14 | Water | CO | CO2 | Formaldehyde | 31-ol | HOAc |  | H2 | CO | CO2 | HOAc
89.1 | 3739.132 | 92.62409 | 413.1621 | 654.8275 | 271.728 | 19.35138 | 2.286932 | 1.082 | Scale | 0.1 | 10 | 4 | 1
89.1 | 3563.93 | 97.18409 | 414.3211 | 627.2785 | 261.412 | 25.75838 | 3.496932 | 0.802 | Shift | 2000 | -7000 | 5000 | 100
89.1 | 3741.628 | 96.81509 | 403.6231 | 644.9435 | 264.175 | 23.13438 | 3.432932 | 0.713
89.1 | 3472.826 | 94.45809 | 403.0501 | 636.3975 | 278.555 | 25.68138 | 2.426932 | 1.821
89.1 | 3667.451 | 92.06409 | 400.9611 | 649.1595 | 266.939 | 23.80938 | 3.407932 | 1.49 | temp (K) | H2 | CO | CO2 | HOAc
89.1 | 3434.578 | 99.74409 | 389.1411 | 621.8655 | 261.463 | 21.33838 | 3.356932 | 0.967 | 89.1 |  |  |  | 101.082
89.1 | 3549.423 | 98.77609 | 387.0531 | 633.8375 | 254.508 | 26.00038 | 2.897932 | 0.649 | 89.1 |  |  |  | 100.802
89.1 | 3133.527 | 86.28109 | 398.9361 | 599.0415 | 252.687 | 22.57338 | 2.375932 | 0.254 | 89.1 |  |  |  | 100.713
89.1 | 3611.487 | 90.82809 | 387.9821 | 627.8255 | 246.37 | 24.20438 | 3.012932 | 1.706 | 89.1 |  |  |  | 101.821
89.1 | 3186.357 | 89.86009 | 390.9761 | 607.1415 | 252.623 | 24.24238 | 3.305932 | 0.649 | 89.1 |  |  |  | 101.49
89.1 | 3490.848 | 90.14109 | 390.1091 | 594.7235 | 246.625 | 24.02538 | 2.133932 | 1.502 | 89.1 |  |  |  | 100.967
89.1 | 3180.639 | 90.00109 | 374.4691 | 598.2265 | 236.881 | 23.22338 | 4.196932 | 1.388 | 89.1 |  |  |  | 100.649
89.1 | 3416.734 | 94.16509 | 380.6461 | 624.9215 | 231.685 | 23.32538 | 3.980932 | 0.955 | 89.1 |  |  |  | 100.254
89.1 | 3281.945 | 91.26109 | 389.5621 | 581.5925 | 243.211 | 20.35738 | 4.667932 | 1.528 | 89.1 |  |  |  | 101.706
89.1 | 3440.335 | 86.66409 | 384.6841 | 578.4335 | 241.186 | 20.98138 | 3.024932 | 0.471 | 89.1 |  |  |  | 100.649
89.1 | 3125.707 | 88.24309 | 380.9391 | 587.8845 | 221.929 | 26.16538 | 2.859932 | 1.744 | 89.1 |  |  |  | 101.502
89.1 | 3372.717 | 90.42109 | 376.2271 | 598.3155 | 252.572 | 24.21638 | 2.591932 | 0 | 89.1 |  |  |  | 101.388
89.1 | 3191.21 | 82.41009 | 373.9851 | 584.0505 | 219.954 | 19.67038 | 3.623932 | 1.566 | 89.1 |  |  |  | 100.955
89.1 | 3293.267 | 86.63809 | 367.8971 | 585.1585 | 222.897 | 22.86638 | 4.744932 | 1.681 | 89.1 |  |  |  | 101.528
89.1 | 3117.02 | 90.37009 | 366.9161 | 566.9325 | 215.942 | 22.17938 | 2.362932 | 1.579 | 89.1 |  |  |  | 100.471
89.1 | 3329.337 | 89.38909 | 367.5531 | 548.3245 | 226.667 | 21.27438 | 3.980932 | 1.872 | 89.1 |  |  |  | 101.744
89.1 | 2989.312 | 80.66509 | 374.2401 | 561.3165 | 200.85 | 20.12838 | 3.827932 | 1.579 | 89.1 |  |  |  | 100
89.1 | 3065.081 | 79.96409 | 369.2341 | 564.7935 | 205.295 | 20.38338 | 3.445932 | 1.617 | 89.1 |  |  |  | 101.566
89.1 | 2858.661 | 86.95709 | 359.1851 | 558.2465 | 211.536 | 20.31938 | 3.381932 | 0.7 | 89.1 |  |  |  | 101.681
89.1 | 2947.893 | 79.34009 | 354.9821 | 528.0225 | 213.599 | 17.25038 | 3.356932 | 1.159 | 89.1 |  |  |  | 101.579
89.1 | 2807.041 | 83.49209 | 346.4361 | 552.2095 | 184.789 | 20.10338 | 3.177932 | 1.451 | 89.1 |  |  |  | 101.872
89.1 | 2776.486 | 75.09909 | 341.6341 | 505.7855 | 180.828 | 16.53638 | 1.573932 | 2.394 | 89.1 |  |  |  | 101.579
89.1 | 2753.93 | 78.37209 | 339.8511 | 510.7015 | 174.995 | 20.99438 | 3.852932 | 1.502 | 89.1 |  |  |  | 101.617
89.1 | 2627.571 | 75.35409 | 336.0181 | 499.6975 | 183.133 | 17.32638 | 4.744932 | 1.108 | 89.1 |  |  |  | 100.7
89.1 | 2687.216 | 69.34209 | 346.8821 | 507.7215 | 163.29 | 17.86138 | 1.802932 | 1.643 | 89.1 |  |  |  | 101.159
89.1 | 2468.187 | 71.18909 | 329.9171 | 476.0835 | 166.882 | 19.47838 | 2.757932 | 1.12 | 89.1 |  |  |  | 101.451
89.1 | 2545.574 | 72.98509 | 330.1841 | 493.5835 | 159.38 | 16.30738 | 2.375932 | 1.108 | 89.1 |  |  |  | 102.394
89.1 | 2401.372 | 71.72409 | 329.8791 | 483.4195 | 156.527 | 21.75838 | 1.904932 | 1.209 | 89.1 |  |  |  | 101.502
89.1 | 2535.983 | 75.36609 | 323.8541 | 465.8055 | 144.848 | 14.66438 | 2.375932 | 2.012 | 89.1 |  |  |  | 101.108
89.1 | 2391.896 | 75.37909 | 327.9941 | 463.1435 | 168.537 | 20.29438 | 3.483932 | 2.241 | 89.1 |  |  |  | 101.643
89.1 | 2471.461 | 74.19509 | 324.2751 | 457.5905 | 151.598 | 16.60038 | 2.744932 | 1.732 | 89.1 |  |  |  | 101.12
89.1 | 2305.976 | 70.06809 | 321.8551 | 444.4715 | 144.02 | 18.03938 | 2.069932 | 1.808 | 89.1 |  |  |  | 101.108
89.1 | 2363.494 | 72.79409 | 312.7861 | 455.7815 | 136.136 | 12.33338 | 3.088932 | 1.26 | 89.1 |  |  |  | 101.209
89.1 | 2221.431 | 69.39309 | 322.9501 | 431.6595 | 134.264 | 15.81038 | 3.292932 | 0.993 | 89.1 |  |  |  | 102.012
89.1 | 2319.044 | 61.40709 | 313.9711 | 444.0265 | 143.587 | 14.72838 | 2.744932 | 1.579 | 89.1 |  |  |  | 102.241
89.1 | 2122.839 | 66.22209 | 305.3481 | 424.3615 | 139.154 | 16.07838 | 3.598932 | 1.35 | 89.1 |  |  |  | 101.732
89.1 | 2253.234 | 64.60409 | 302.8901 | 426.8315 | 127.004 | 17.46638 | 2.821932 | 1.362 | 89.1 |  |  |  | 101.808
89.1 | 2037.861 | 65.17709 | 298.7001 | 405.4095 | 111.746 | 15.56838 | 3.075932 | 2.139 | 89.1 |  |  |  | 101.26
89.1 | 2180.407 | 65.27909 | 302.7501 | 424.1825 | 140.084 | 17.78538 | 2.668932 | 1.324 | 89.1 |  |  |  | 100.993
89.1 | 1806.873 | 67.47009 | 300.6101 | 409.8285 | 113.529 | 13.95138 | 2.846932 | 1.031 | 89.1 |  |  |  | 101.579
89.1 | 2109.975 | 66.56509 | 295.7831 | 420.0685 | 122.546 | 14.70238 | 3.152932 | 0.993 | 89.1 |  |  |  | 101.35
89.1 | 1943.191 | 62.79509 | 300.0501 | 395.5125 | 99.022 | 17.50438 | 3.929932 | 1.35 | 89.1 |  |  |  | 101.362
89.1 | 2051.425 | 63.10109 | 294.9941 | 405.4345 | 117.948 | 14.28238 | 2.910932 | 1.77 | 89.1 |  |  |  | 102.139
89.1 | 1893.43 | 65.21509 | 294.7011 | 390.8645 | 105.543 | 14.89338 | 1.318932 | 2.05 | 89.1 |  |  |  | 101.324
89.1 | 2004.058 | 63.77609 | 292.5611 | 401.5375 | 110.09 | 13.03438 | 3.636932 | 1.706 | 89.1 |  |  |  | 101.031
89.1 | 1848.024 | 64.00509 | 292.0771 | 386.6995 | 102.257 | 17.88638 | 3.559932 | 2.891 | 89.1 |  |  |  | 100.993
89.1 | 1678.578 | 57.87909 | 281.2891 | 354.3745 | 96.704 | 12.89438 | 2.324932 | 2.738 | 89.1 |  |  |  | 101.35
89.1 | 1752.552 | 55.96909 | 284.7281 | 347.1785 | 85.712 | 12.89438 | 3.152932 | 1.821 | 89.1 |  |  |  | 101.77
89.1 | 1625.569 | 58.23609 | 286.1551 | 348.9615 | 90.82 | 15.07238 | 3.126932 | 0.929 | 89.1 |  |  |  | 102.05
89.1 | 1738.147 | 49.11709 | 282.3721 | 367.1745 | 80.006 | 15.23738 | 5.164932 | 2.037 | 89.1 |  |  |  | 101.706
89.1 | 1462.301 | 60.74509 | 280.7031 | 344.1725 | 82.07 | 12.46138 | 2.732932 | 1.834 | 89.1 |  |  |  | 102.891
89.1 | 1655.182 | 54.55509 | 277.7741 | 334.6965 | 66.799 | 9.391384 | 2.388932 | 2.445 | 89.1 |  |  |  | 102.738
89.1 | 1465.116 | 54.61909 | 272.5141 | 344.4525 | 83.139 | 12.15538 | 2.248932 | 3.018 | 89.1 |  |  |  | 101.821
89.1 | 1663.537 | 52.82309 | 266.2221 | 339.6125 | 74.135 | 13.37838 | 2.171932 | 0.955 | 89.1 |  |  |  | 100.929
89.1 | 1454.239 | 58.72009 | 271.3681 | 325.7425 | 70.683 | 14.18038 | 2.744932 | 1.515 | 89.1 |  |  |  | 102.037
89.1 | 1582.151 | 51.82909 | 267.1641 | 344.2865 | 71.83 | 12.07938 | 2.617932 | 2.381 | 89.1 |  |  |  | 101.834
89.1 | 1512.393 | 51.37109 | 273.5711 | 347.8145 | 74.415 | 9.646384 | 3.330932 | 0.764 | 89.1 |  |  |  | 102.445
89.1 | 1639.796 | 50.69609 | 264.3621 | 332.9775 | 78.07 | 7.404384 | 1.929932 | 1.63 | 89.1 |  |  |  | 103.018
89.1 | 1290.257 | 52.60609 | 273.1251 | 314.0885 | 55.667 | 10.11738 | 2.324932 | 1.617 | 89.1 |  |  |  | 100.955
89.1 | 1546.998 | 51.49809 | 262.3501 | 343.9435 | 66.378 | 11.16238 | 2.349932 | 2.267 | 89.1 |  |  |  | 101.515
89.1 | 1352.385 | 51.90609 | 263.4071 | 307.6065 | 61.679 | 11.58238 | 1.904932 | 2.037 | 89.1 |  |  |  | 102.381
89.1 | 1513.858 | 45.15509 | 258.5041 | 323.0295 | 67.002 | 13.54338 | 2.783932 | 1.999 | 89.1 |  |  |  | 100.764
89.1 | 1297.084 | 48.00809 | 254.4921 | 309.8985 | 51.731 | 13.16138 | 2.184932 | 1.413 | 89.1 |  |  |  | 101.63
89.1 | 1392.581 | 53.30709 | 248.9261 | 321.3995 | 52.266 | 10.58838 | 1.764932 | 1.961 | 89.1 |  |  |  | 101.617
89.1 | 1322.009 | 51.33309 | 254.2241 | 299.6075 | 49.63 | 12.46138 | 2.706932 | 1.222 | 89.1 |  |  |  | 102.267
89.1 | 1360.256 | 49.65109 | 248.3021 | 308.8285 | 58.303 | 9.570384 | 2.961932 | 0.942 | 89.1 |  |  |  | 102.037
89.1 | 1264.606 | 47.86809 | 254.6571 | 310.9555 | 49.401 | 8.079384 | 2.681932 | 0.764 | 89.1 |  |  |  | 101.999
89.1 | 1853.182 | 57.15309 | 289.8481 | 429.3665 | 126.214 | 14.00238 | 2.566932 | 1.515 | 89.1 |  |  |  | 101.413
89.2 | 2898.047 | 69.70856 | 348.2674 | 578.3831 | 214.2896 | 22.04263 | 3.023168 | 0.6744567 | 89.1 |  |  |  | 101.961
89.3 | 3851.922 | 81.13002 | 398.4978 | 713.4147 | 366.0351 | 27.87987 | 3.633404 | 1.462913 | 89.1 |  |  |  | 101.222
89.4 | 5120.68 | 99.31449 | 456.9042 | 915.5933 | 551.2517 | 34.64711 | 3.93764 | 1.01637 | 89.1 |  |  |  | 100.942
89.7 | 5749.121 | 112.8319 | 493.3223 | 1061.986 | 841.7803 | 37.88184 | 4.989348 | 2.12274 | 89.1 |  |  |  | 100.764
90.1 | 6733.779 | 137.4387 | 525.2918 | 1285.625 | 1123.664 | 46.34182 | 4.281292 | 1.828567 | 89.1 |  |  |  | 101.515
90.8 | 6828.554 | 179.053 | 542.2384 | 1520.652 | 1584.173 | 54.49552 | 6.573944 | 2.753764 | 89.2 |  |  |  | 100.6745
91.8 | 7736.233 | 222.1476 | 572.6121 | 1778.831 | 2088.238 | 59.80795 | 6.697304 | 2.124331 | 89.3 |  |  |  | 101.4629
93.1 | 7595.687 | 268.9147 | 583.8489 | 1920.053 | 2432.292 | 67.51411 | 6.916373 | 2.270269 | 89.4 |  |  |  | 101.0164
94.8 | 7977.365 | 305.7086 | 583.8532 | 1904.375 | 2159.611 | 72.58725 | 8.949385 | 5.904033 | 89.7 |  |  |  | 102.1227
96.9 | 7777.564 | 331.9453 | 598.965 | 1774.463 | 1717.648 | 74.51736 | 9.192341 | 22.75562 | 90.1 |  |  |  | 101.8286
99.3 | 8152.98 | 383.7215 | 647.0299 | 1704.923 | 1374.837 | 85.9232 | 12.156 | 65.75359 | 90.8 |  |  |  | 102.7538
102 | 7729.028 | 376.252 | 696.1059 | 1644.909 | 1197.049 | 90.08076 | 14.31138 | 127.3189 | 91.8 |  |  |  | 102.1243
104.4 | 8186.975 | 366.1291 | 732.9378 | 1656.741 | 1112.519 | 102.3396 | 15.41604 | 188.1609 | 93.1 |  |  |  | 102.2703
107.4 | 7305.582 | 383.2321 | 777.383 | 1572.387 | 1082.369 | 107.8849 | 17.51512 | 232.3656 | 94.8 |  |  |  | 105.904
110.5 | 8086.044 | 402.4585 | 819.2265 | 1557.601 | 1004.829 | 122.5914 | 18.60644 | 274.2267 | 96.9 |  |  |  | 122.7556
113.6 | 7629.122 | 426.5239 | 859.299 | 1521.15 | 1019.502 | 145.793 | 27.18775 | 315.5519 | 99.3 |  |  |  | 165.7536
116.7 | 7978.188 | 438.4143 | 914.4525 | 1538.662 | 977.8797 | 175.2865 | 42.32707 | 393.7881 | 102 |  |  |  | 227.3189
119.8 | 7505.383 | 466.1607 | 976.292 | 1528.296 | 951.286 | 216.0391 | 67.42739 | 478.2012 | 104.4 |  |  |  | 288.1609
122.8 | 7954.031 | 521.9566 | 1050.871 | 1579.547 | 949.5127 | 239.8994 | 89.51047 | 548.1839 | 107.4 |  |  |  | 332.3656
125.8 | 7586.515 | 556.5715 | 1120.775 | 1542.166 | 911.1344 | 262.7027 | 89.16455 | 621.1476 | 110.5 |  |  |  | 374.2267
128.8 | 7925.629 | 564.9365 | 1153.63 | 1549.477 | 925.2311 | 255.575 | 80.31063 | 705.6883 | 113.6 |  |  |  | 415.5519
131.7 | 7432.095 | 562.2239 | 1181.227 | 1507.065 | 875.6543 | 253.054 | 67.42047 | 754.2246 | 116.7 |  |  |  | 493.7881
134.6 | 7775.829 | 543.8714 | 1245.823 | 1504.964 | 898.7004 | 237.7581 | 67.80232 | 762.6398 | 119.8 |  |  |  | 578.2012
137.5 | 7620.23 | 542.1909 | 1494.271 | 1514.631 | 818.7096 | 249.1451 | 67.12716 | 807.8511 | 122.8 |  |  |  | 648.1839
140.3 | 7748.675 | 512.2379 | 2089.966 | 1444.223 | 740.4222 | 236.8519 | 62.49277 | 889.2608 | 125.8 |  |  |  | 721.1476
142.7 | 7718.066 | 529.524 | 3086.362 | 1487.77 | 678.4996 | 259.4018 | 65.60943 | 1011.441 | 128.8 |  |  |  | 805.6883
145.5 | 7647.402 | 553.268 | 4555.919 | 1463.342 | 688.6032 | 280.9736 | 78.20704 | 1118.782 | 131.7 |  |  |  | 854.2246
148.2 | 7895.439 | 583.7786 | 6180.646 | 1493.005 | 683.6612 | 325.4681 | 91.43141 | 1370.248 | 134.6 |  |  |  | 862.6398
150.8 | 7390.888 | 634.8996 | 6989.595 | 1480.893 | 694.0627 | 368.4675 | 104.5165 | 1681.589 | 137.5 |  |  |  | 907.8511
153.5 | 7776.86 | 700.8302 | 6943.797 | 1528.629 | 700.0237 | 424.947 | 118.4659 | 2291.701 | 140.3 |  |  |  | 989.2608
156.1 | 7424.013 | 853.4982 | 6430.498 | 1550.397 | 790.2452 | 539.4874 | 146.0581 | 3331.274 | 142.7 |  |  |  | 1111.441
158.7 | 7801.742 | 1066.232 | 5790.343 | 1686.04 | 913.9887 | 718.5757 | 182.7442 | 4973.116 | 145.5 |  |  |  | 1218.782
161.2 | 7317.552 | 1423.222 | 5414.487 | 1829.593 | 1121.701 | 991.1968 | 243.3131 | 7404.528 | 148.2 |  |  |  | 1470.248
163.7 | 7843.656 | 1973.207 | 5233.726 | 2116.608 | 1449.709 | 1373.263 | 343.721 | 10864.51 | 150.8 |  |  |  | 1781.589
166.2 | 7483.991 | 2699.936 | 5537.498 | 2413.737 | 1846.327 | 1852.075 | 452.3569 | 14366.18 | 153.5 |  |  |  | 2391.701
168.7 | 7791.308 | 3509.847 | 6009.136 | 2882.502 | 2378.818 | 2465.842 | 623.8478 | 20746.35 | 156.1 |  |  |  | 3431.274
171.2 | 7685.047 | 4946.39 | 7320.146 | 3505.494 | 3152.602 | 3358.206 | 819.1807 | 25838.76 | 158.7 |  |  |  | 5073.116
173.6 | 8099.804 | 5627.259 | 7753.273 | 3712.728 | 3247.288 | 2907.074 | 674.9874 | 15833.85 | 161.2 |  |  |  | 7504.528
176.1 | 7298.489 | 4230.146 | 6074.642 | 3198.074 | 2576.236 | 1888.576 | 396.3593 | 6708.235 | 163.7 |  |  |  | 10964.51
178.5 | 7417.889 | 2938.609 | 4588.78 | 2777.351 | 2256.706 | 1371.203 | 303.3019 | 4282.234 | 166.2 |  |  |  | 14466.18
180.6 | 7210.446 | 2645.429 | 4211.992 | 2771.301 | 2279.535 | 1473.509 | 328.4579 | 4964.947 | 168.7 |  |  |  | 20846.35
183 | 7758.567 | 3021.883 | 4374.951 | 2988.751 | 2562.389 | 1720.717 | 383.5265 | 5261.286 | 171.2 |  |  |  | 25938.76
185.4 | 7264.706 | 3112.48 | 4363.003 | 2966.551 | 2466.587 | 1555.073 | 329.3922 | 3101.821 | 173.6 |  |  |  | 15933.85
187.7 | 7087.164 | 2669.958 | 3867.161 | 2743.027 | 2310.578 | 1239.759 | 257.1996 | 1541.924 | 176.1 |  |  |  | 6808.235
190.1 | 7047.154 | 2246.156 | 3394.713 | 2551.84 | 2090.394 | 991.7611 | 199.6773 | 646.2973 | 178.5 |  |  |  | 4382.234
192.5 | 6977.302 | 1875.579 | 2977.873 | 2335.919 | 1939.737 | 762.2829 | 154.472 | 245.5312 | 180.6 |  |  |  | 5064.947
194.8 | 7067.366 | 1561.835 | 2695.315 | 2236.079 | 1798.884 | 621.1645 | 118.4004 | 98.69275 | 183 |  |  |  | 5361.286
197.2 | 6802.71 | 1358.233 | 2427.988 | 2087.623 | 1732.644 | 504.9513 | 96.93506 | 45.55671 | 185.4 |  |  |  | 3201.821
199.5 | 7215.719 | 1185.673 | 2256.467 | 2080.593 | 1650.085 | 430.7509 | 77.11448 | 26.69422 | 187.7 |  |  |  | 1641.924
201.9 | 6959.495 | 1074.41 | 2080.091 | 1978.574 | 1640.115 | 390.9438 | 69.60915 | 18.88618 | 190.1 |  |  |  | 746.2973
204.2 | 6931.441 | 994.0496 | 1960.318 | 1967.442 | 1564.842 | 339.7454 | 58.48758 | 15.84268 | 192.5 |  |  |  | 345.5312
206.5 | 6981.932 | 929.6093 | 1851.55 | 1929.208 | 1586.061 | 319.28 | 50.69001 | 14.00819 | 194.8 |  |  |  | 198.6928
208.5 | 7399.984 | 875.9276 | 1758.378 | 1887.7 | 1509.287 | 303.1078 | 50.09473 | 10.91532 | 197.2 |  |  |  | 145.5567
210.9 | 7002.87 | 842.4587 | 1686.415 | 1855.413 | 1457.261 | 287.9837 | 44.38439 | 10.52028 | 199.5 |  |  |  | 126.6942
213.2 | 7305.39 | 785.7624 | 1583.136 | 1852.955 | 1435.329 | 271.7593 | 44.92982 | 10.63479 | 201.9 |  |  |  | 118.8862
215.6 | 6927.927 | 771.8826 | 1559.227 | 1818.745 | 1436.185 | 265.0791 | 43.23148 | 8.851751 | 204.2 |  |  |  | 115.8427
217.9 | 7303.071 | 739.2192 | 1497.508 | 1783.988 | 1382.309 | 249.5817 | 41.96891 | 9.132255 | 206.5 |  |  |  | 114.0082
220.2 | 6899.903 | 716.1599 | 1456.076 | 1753.395 | 1371.762 | 251.3283 | 37.87734 | 8.71176 | 208.5 |  |  |  | 110.9153
222.5 | 7312.605 | 693.3546 | 1394.892 | 1748.211 | 1334.979 | 232.0349 | 37.79877 | 9.642264 | 210.9 |  |  |  | 110.5203
224.8 | 6697.057 | 667.2253 | 1361.651 | 1717.339 | 1302.806 | 231.7195 | 33.67019 | 8.852769 | 213.2 |  |  |  | 110.6348
227.2 | 7321.061 | 650.5304 | 1318.28 | 1727.999 | 1305.916 | 221.4343 | 35.04186 | 8.06273 | 215.6 |  |  |  | 108.8518
229.5 | 6912.073 | 631.6871 | 1304.602 | 1664.635 | 1267.795 | 212.3299 | 32.91229 | 7.910235 | 217.9 |  |  |  | 109.1323
231.8 | 7085.204 | 608.6398 | 1244.921 | 1675.742 | 1296.146 | 211.0715 | 31.29172 | 7.464739 | 220.2 |  |  |  | 108.7118
233.8 | 6799.873 | 605.9041 | 1232.04 | 1645.251 | 1219.933 | 203.8154 | 30.40344 | 9.313874 | 222.5 |  |  |  | 109.6423
236.1 | 7228.497 | 589.9378 | 1205.243 | 1653.338 | 1224.837 | 199.742 | 30.84686 | 7.568378 | 224.8 |  |  |  | 108.8528
238.4 | 6510.406 | 564.9424 | 1185.235 | 1618.874 | 1182.105 | 192.7396 | 29.71129 | 6.931883 | 227.2 |  |  |  | 108.0627
240.7 | 7135.503 | 565.0121 | 1159.317 | 1625.013 | 1195.63 | 187.5581 | 27.75972 | 6.805387 | 229.5 |  |  |  | 107.9102
243 | 6808.32 | 542.3978 | 1139.767 | 1616.149 | 1159.203 | 194.7437 | 27.56615 | 6.346892 | 231.8 | 2708.52 | 9757.42 | 10184.58 | 107.4647
245.3 | 7126.276 | 530.1645 | 1102.272 | 1580.347 | 1176.741 | 184.2763 | 26.69858 | 5.672396 | 233.8 | 2679.987 | 9452.508 | 9879.732 | 109.3139
247.6 | 6599.832 | 519.3062 | 1084.046 | 1586.83 | 1109.454 | 177.0699 | 24.925 | 6.512901 | 236.1 | 2722.85 | 9533.383 | 9899.347 | 107.5684
250 | 6887.645 | 512.0873 | 1052.254 | 1555.791 | 1122.014 | 170.9508 | 24.39867 | 5.391862 | 238.4 | 2651.041 | 9188.739 | 9728.419 | 106.9319
252.3 | 6793.298 | 490.773 | 1052.88 | 1552.111 | 1086.632 | 171.7684 | 24.3971 | 6.512367 | 240.7 | 2713.55 | 9250.135 | 9782.522 | 106.8054
254.3 | 6784.578 | 480.2163 | 1013.634 | 1530.065 | 1079.654 | 158.9582 | 24.67982 | 4.998501 | 243 | 2680.832 | 9161.49 | 9636.813 | 106.3469
256.6 | 6943.672 | 486.4 | 1013.992 | 1526.613 | 1059.275 | 165.2398 | 22.55025 | 4.821006 | 245.3 | 2712.628 | 8803.466 | 9706.964 | 105.6724
258.9 | 6479.828 | 471.3636 | 974.051 | 1526.588 | 1079.972 | 161.1404 | 20.85467 | 5.31751 | 247.6 | 2659.983 | 8868.301 | 9437.816 | 106.5129
261.2 | 7020.94 | 449.8073 | 976.0126 | 1483.092 | 1034.999 | 154.138 | 20.1771 | 5.445015 | 250 | 2688.765 | 8557.913 | 9488.057 | 105.3919
263.5 | 6695.642 | 456.857 | 963.5061 | 1504.796 | 1059.935 | 157.4136 | 22.53053 | 4.668519 | 252.3 | 2679.33 | 8521.109 | 9346.528 | 106.5124
265.8 | 6982.445 | 446.8007 | 954.8596 | 1447.571 | 1024.158 | 157.4162 | 18.77096 | 5.561024 | 254.3 | 2678.458 | 8300.647 | 9318.617 | 104.9985
268.1 | 6522.701 | 437.4074 | 937.6532 | 1487.271 | 1031.392 | 150.7958 | 19.72439 | 4.987528 | 256.6 | 2694.367 | 8266.132 | 9237.1 | 104.821
270.4 | 6991.687 | 422.5621 | 916.3587 | 1491.551 | 1018.107 | 151.7914 | 20.34581 | 6.160033 | 258.9 | 2647.983 | 8265.878 | 9319.887 | 105.3175
272.7 | 6628.931 | 428.1847 | 902.1072 | 1405.261 | 1013.878 | 149.132 | 18.61124 | 3.892538 | 261.2 | 2702.094 | 7830.923 | 9139.995 | 105.445
275 | 6874.799 | 411.4424 | 869.8468 | 1475.007 | 995.9065 | 144.7406 | 18.74867 | 4.594042 | 263.5 | 2669.564 | 8047.959 | 9239.742 | 104.6685
277.4 | 6603.063 | 419.7626 | 891.0507 | 1427.882 | 997.5259 | 149.3314 | 16.92333 | 4.950003 | 265.8 | 2698.244 | 7475.715 | 9096.633 | 105.561
279.7 | 7057.044 | 398.3202 | 871.4622 | 1423.92 | 962.1817 | 138.317 | 16.99776 | 4.657508 | 268.1 | 2652.27 | 7872.71 | 9125.568 | 104.9875
282 | 6537.974 | 405.8279 | 852.6898 | 1427.742 | 965.8365 | 138.2556 | 15.49219 | 3.651013 | 270.4 | 2699.169 | 7915.506 | 9072.428 | 106.16
284.3 | 6914.799 | 396.0776 | 831.0763 | 1382.197 | 964.1553 | 137.9902 | 16.97962 | 4.492517 | 272.7 | 2662.893 | 7052.612 | 9055.511 | 103.8925
286.3 | 6600.824 | 384.8339 | 814.1457 | 1400.142 | 934.4935 | 140.3371 | 16.04034 | 5.627651 | 275 | 2687.48 | 7750.067 | 8983.626 | 104.594
288.6 | 6949.488 | 393.8826 | 804.3522 | 1401.353 | 960.0043 | 140.7857 | 17.43877 | 3.985156 | 277.4 | 2660.306 | 7278.819 | 8990.104 | 104.95
290.9 | 6642.939 | 384.9093 | 813.8798 | 1371.116 | 925.7041 | 139.1833 | 16.3672 | 3.398661 | 279.7 | 2705.704 | 7239.204 | 8848.727 | 104.6575
293.2 | 6962.742 | 375.1599 | 780.5883 | 1371.588 | 953.6479 | 132.6009 | 15.09062 | 4.431165 | 282 | 2653.797 | 7277.42 | 8863.346 | 103.651
295.5 | 6592.892 | 369.5356 | 780.4868 | 1364.965 | 916.8257 | 134.2974 | 12.68105 | 4.22767 | 284.3 | 2691.48 | 6821.966 | 8856.621 | 104.4925
297.8 | 6895.157 | 367.7593 | 756.5934 | 1366.723 | 907.3745 | 129.014 | 14.05448 | 3.731174 | 286.3 | 2660.082 | 7001.424 | 8737.974 | 105.6277
300.2 | 6615.218 | 363.9024 | 766.4753 | 1368.621 | 907.3259 | 130.5999 | 14.50914 | 3.463136 | 288.6 | 2694.949 | 7013.529 | 8840.017 | 103.9852
302.5 | 6716.591 | 361.6291 | 749.9058 | 1331.685 | 910.6247 | 125.7875 | 14.29057 | 2.38064 | 290.9 | 2664.294 | 6711.165 | 8702.816 | 103.3987
304.8 | 6903.668 | 360.6288 | 759.0763 | 1357.527 | 874.9365 | 129.7511 | 13.638 | 2.496145 | 293.2 | 2696.274 | 6715.88 | 8814.592 | 104.4312
307.1 | 6568.258 | 352.2285 | 725.3259 | 1345.861 | 895.4923 | 128.9127 | 13.22843 | 4.431649 | 295.5 | 2659.289 | 6649.646 | 8667.303 | 104.2277
309.4 | 6858.856 | 350.4002 | 744.4184 | 1363.884 | 854.1231 | 128.9663 | 11.76086 | 3.540154 | 297.8 | 2689.516 | 6667.232 | 8629.498 | 103.7312
311.7 | 6464.107 | 346.5978 | 712.6419 | 1342.754 | 873.4949 | 123.1989 | 14.79029 | 4.152658 | 300.2 | 2661.522 | 6686.213 | 8629.304 | 103.4631
313.7 | 6910.843 | 337.2271 | 706.3084 | 1349.976 | 854.5201 | 119.9287 | 13.12501 | 2.943793 | 302.5 | 2671.659 | 6316.849 | 8642.499 | 102.3806
316 | 6565.255 | 330.2658 | 695.9159 | 1326.821 | 849.1439 | 125.4843 | 13.38943 | 3.148297 | 304.8 | 2690.367 | 6575.274 | 8499.746 | 102.4961
318.3 | 6983.206 | 336.2195 | 707.3664 | 1370.291 | 840.6737 | 116.9399 | 12.92886 | 4.001802 | 307.1 | 2656.826 | 6458.61 | 8581.969 | 104.4316
320.6 | 6553.953 | 325.4122 | 692.275 | 1334.426 | 873.3425 | 114.9435 | 14.31429 | 2.639306 | 309.4 | 2685.886 | 6638.836 | 8416.493 | 103.5402
322.9 | 6909.253 | 324.9859 | 695.9685 | 1379.601 | 813.4543 | 112.7931 | 12.36372 | 2.218811 | 311.7 | 2646.411 | 6427.541 | 8493.98 | 104.1527
325.2 | 6547.797 | 319.9985 | 696.721 | 1347.812 | 840.6211 | 104.0197 | 11.20215 | 2.359315 | 313.7 | 2691.084 | 6499.759 | 8418.08 | 102.9438
327.5 | 6745.992 | 321.8772 | 697.5366 | 1386.925 | 822.063 | 106.8623 | 11.56957 | 3.76082 | 316 | 2656.526 | 6268.215 | 8396.576 | 103.1483
329.8 | 6579.212 | 309.2739 | 692.9781 | 1373.591 | 818.8278 | 104.1009 | 11.643 | 3.391325 | 318.3 | 2698.321 | 6702.911 | 8362.695 | 104.0018
332.1 | 6911.51 | 302.3006 | 683.5156 | 1369.706 | 814.4966 | 104.3455 | 11.28443 | 2.614829 | 320.6 | 2655.395 | 6344.256 | 8493.37 | 102.6393
334.4 | 6425.236 | 293.3783 | 674.8172 | 1367.401 | 795.3784 | 104.6411 | 9.957859 | 2.946334 | 322.9 | 2690.925 | 6796.012 | 8253.817 | 102.2188
336.8 | 6924.157 | 298.7934 | 674.6621 | 1382.621 | 821.6568 | 99.79491 | 12.43652 | 3.837295 | 325.2 | 2654.78 | 6478.117 | 8362.485 | 102.3593
339.1 | 6458.133 | 290.7121 | 666.4996 | 1371.783 | 793.5206 | 100.7145 | 11.12295 | 3.7618 | 327.5 | 2674.599 | 6869.253 | 8288.252 | 103.7608
341 | 6856.25 | 283.0379 | 660.7666 | 1369.732 | 795.5572 | 94.38312 | 10.85944 | 2.948477 | 329.8 | 2657.921 | 6735.909 | 8275.311 | 103.3913
343.3 | 6468.747 | 278.0126 | 659.4942 | 1356.881 | 789.354 | 102.9067 | 9.354864 | 2.349982 | 332.1 | 2691.151 | 6697.064 | 8257.986 | 102.6148
345.6 | 6709.189 | 280.9103 | 663.1117 | 1327.881 | 780.0938 | 97.99231 | 10.06529 | 3.089486 | 334.4 | 2642.524 | 6674.01 | 8181.514 | 102.9463
348 | 6460.188 | 280.6454 | 668.3956 | 1338.541 | 769.3851 | 98.57215 | 12.04796 | 3.509448 | 336.8 | 2692.416 | 6826.211 | 8286.627 | 103.8373
350.3 | 6808.202 | 275.3531 | 656.0292 | 1321.946 | 780.491 | 86.70375 | 10.97638 | 3.598952 | 339.1 | 2645.813 | 6717.827 | 8174.082 | 103.7618
352.6 | 6606.155 | 259.5398 | 659.1627 | 1301.924 | 767.4228 | 90.13234 | 12.33681 | 2.363457 | 341 | 2685.625 | 6697.319 | 8182.229 | 102.9485
354.9 | 6597.154 | 264.4115 | 662.4242 | 1258.417 | 756.8506 | 94.18494 | 8.933241 | 2.566961 | 343.3 | 2646.875 | 6568.815 | 8157.416 | 102.35
357.2 | 6616.211 | 262.4051 | 680.6128 | 1292.054 | 752.0234 | 92.64653 | 7.720669 | 2.784466 | 345.6 | 2670.919 | 6278.81 | 8120.375 | 103.0895
359.5 | 6543.032 | 262.9718 | 670.3733 | 1265.613 | 747.6282 | 92.06312 | 11.5011 | 3.36997 | 348 | 2646.019 | 6385.412 | 8077.541 | 103.5094
361.8 | 6783.742 | 252.6225 | 653.8288 | 1259.793 | 743.004 | 89.93772 | 9.130525 | 2.491475 | 350.3 | 2680.82 | 6219.458 | 8121.964 | 103.599
364.1 | 6306.574 | 250.9352 | 653.0654 | 1233.187 | 744.8628 | 89.36731 | 8.808954 | 2.746979 | 352.6 | 2660.616 | 6019.243 | 8069.691 | 102.3635
366.1 | 6809.771 | 245.8685 | 671.7848 | 1265.601 | 753.373 | 83.01518 | 10.53167 | 2.799114 | 354.9 | 2659.715 | 5584.169 | 8027.402 | 102.567
368.4 | 4706.236 | 237.0732 | 621.9093 | 1165.391 | 699.9558 | 84.82577 | 10.3641 | 3.627618 | 357.2 | 2661.621 | 5920.544 | 8008.094 | 102.7845
370.7 | 6462.761 | 240.6578 | 647.6118 | 1237.085 | 710.7176 | 89.60437 | 10.17053 | 1.450123 | 359.5 | 2654.303 | 5656.13 | 7990.513 | 103.37
373 | 6407.285 | 235.7225 | 672.7924 | 1221.165 | 725.0834 | 90.63896 | 9.441958 | 4.697628 | 361.8 | 2678.374 | 5597.926 | 7972.016 | 102.4915
375.3 | 6751.81 | 236.6072 | 665.1259 | 1219.05 | 715.3782 | 84.87156 | 9.720386 | 4.673132 | 364.1 | 2630.657 | 5331.871 | 7979.451 | 102.747
377.7 | 6409.386 | 228.9304 | 666.3978 | 1225.699 | 721.7616 | 94.0734 | 9.053051 | 1.794093 | 366.1 | 2680.977 | 5656.009 | 8013.492 | 102.7991
380 | 6772.836 | 229.318 | 663.6603 | 1243.785 | 716.0424 | 78.72799 | 8.465479 | 2.774598 | 370.7 | 2646.276 | 5370.851 | 7842.87 | 101.4501
382.3 | 6259.715 | 231.3367 | 664.6539 | 1228.756 | 711.8132 | 83.32859 | 8.538907 | 2.266102 | 373 | 2640.728 | 5211.646 | 7900.334 | 104.6976
384.6 | 6737.348 | 226.4644 | 673.1504 | 1237.965 | 701.534 | 85.47018 | 9.364335 | 2.979607 | 375.3 | 2675.181 | 5190.502 | 7861.513 | 104.6731
386.6 | 6405.542 | 228.3897 | 670.5988 | 1221.802 | 695.6132 | 86.69705 | 11.21406 | 3.273741 | 377.7 | 2640.939 | 5256.993 | 7887.046 | 101.7941
388.9 | 6666.16 | 222.4604 | 669.1094 | 1217.561 | 701.968 | 83.69264 | 8.371483 | 3.121246 | 380 | 2677.284 | 5437.849 | 7864.17 | 102.7746
391.2 | 6361.075 | 222.237 | 674.5739 | 1196.89 | 693.3448 | 83.63223 | 7.796912 | 2.943751 | 382.3 | 2625.972 | 5287.565 | 7847.253 | 102.2661
393.5 | 6556.659 | 224.9177 | 685.7834 | 1218.274 | 688.0076 | 82.38583 | 7.45034 | 3.071255 | 384.6 | 2673.735 | 5379.65 | 7806.136 | 102.9796
395.8 | 6239.59 | 222.3764 | 688.624 | 1193.961 | 679.7794 | 88.42542 | 9.536768 | 3.07076 | 386.6 | 2640.554 | 5218.018 | 7782.453 | 103.2737
398.1 | 6600.748 | 216.0141 | 685.8485 | 1199.005 | 683.0652 | 83.57502 | 8.681196 | 3.173264 | 388.9 | 2666.616 | 5175.614 | 7807.872 | 103.1212
400.4 | 6206.444 | 211.7538 | 676.577 | 1192.968 | 670.926 | 82.29161 | 10.83062 | 3.326769 | 391.2 | 2636.107 | 4968.899 | 7773.379 | 102.9438
402.7 | 6708.761 | 220.7005 | 686.5886 | 1224.721 | 687.9538 | 82.24221 | 8.663053 | 2.753273 | 393.5 | 2655.666 | 5182.745 | 7752.03 | 103.0713
404.7 | 6358.997 | 216.3727 | 699.487 | 1190.396 | 667.374 | 81.22707 | 9.379773 | 3.124408 | 395.8 | 2623.959 | 4939.611 | 7719.118 | 103.0708
407 | 6701.675 | 209.2594 | 684.1015 | 1208.023 | 672.5188 | 82.03167 | 9.339201 | 3.825912 | 398.1 | 2660.075 | 4990.046 | 7732.261 | 103.1733
409.3 | 6407.2 | 207.3421 | 690.9041 | 1183.939 | 664.2146 | 79.90726 | 9.527629 | 3.048417 | 400.4 | 2620.644 | 4929.682 | 7683.704 | 103.3268
411.6 | 6728.276 | 204.2908 | 684.7526 | 1207.374 | 678.4654 | 79.94786 | 7.029057 | 3.800921 | 402.7 | 2670.876 | 5247.208 | 7751.815 | 102.7533
413.9 | 6433.355 | 212.5635 | 708.2521 | 1184.907 | 674.6952 | 82.77745 | 9.930485 | 2.947426 | 404.7 | 2635.9 | 4903.955 | 7669.496 | 103.1244
416.2 | 6683.873 | 204.5191 | 708.9917 | 1221.448 | 674.656 | 81.25205 | 10.15791 | 4.13193 | 407 | 2670.167 | 5080.231 | 7690.075 | 103.8259
418.5 | 6454.964 | 208.7028 | 704.3312 | 1202.407 | 663.9319 | 78.79564 | 8.015342 | 3.673435 | 409.3 | 2640.72 | 4839.387 | 7656.858 | 103.0484
420.8 | 6424.375 | 203.8565 | 722.5697 | 1218.06 | 677.6097 | 78.36524 | 10.11477 | 3.31794 | 411.6 | 2672.828 | 5073.742 | 7713.862 | 103.8009
423.1 | 6417.87 | 196.7432 | 725.2843 | 1226.187 | 650.3275 | 83.01683 | 9.118198 | 4.171444 | 413.9 | 2643.335 | 4849.068 | 7698.781 | 102.9474
425.1 | 6576.558 | 200.3755 | 717.2817 | 1193.047 | 664.8116 | 77.6707 | 9.490918 | 2.810579 | 416.2 | 2668.387 | 5214.484 | 7698.624 | 104.1319
427.4 | 6360.641 | 204.2272 | 726.6812 | 1216.227 | 671.8534 | 78.99729 | 10.63535 | 3.906083 | 418.5 | 2645.496 | 5024.069 | 7655.727 | 103.6734
429.7 | 6576.859 | 199.6358 | 711.1697 | 1220.176 | 672.6432 | 75.63688 | 9.358775 | 3.294588 | 420.8 | 2642.437 | 5180.605 | 7710.439 | 103.3179
432 | 6655.994 | 192.7385 | 732.2103 | 1254.157 | 658.9891 | 92.20948 | 9.280203 | 3.129092 | 423.1 | 2641.787 | 5261.87 | 7601.31 | 104.1714
434.3 | 6195.754 | 200.3862 | 727.5118 | 1225.882 | 669.1139 | 83.58907 | 11.07363 | 3.842597 | 425.1 | 2657.656 | 4930.468 | 7659.246 | 102.8106
436.6 | 6749.564 | 207.7409 | 725.9203 | 1233.27 | 657.3057 | 81.08267 | 8.830059 | 2.735101 | 427.4 | 2636.064 | 5162.274 | 7687.414 | 103.9061
438.9 | 6332.602 | 203.1106 | 728.1369 | 1201.148 | 653.8535 | 79.34026 | 10.30449 | 4.467606 | 429.7 | 2657.686 | 5201.76 | 7690.573 | 103.2946
441.2 | 6769.568 | 200.7992 | 734.5194 | 1246.605 | 643.3583 | 81.64786 | 7.716916 | 2.67211 | 432 | 2665.599 | 5541.565 | 7635.956 | 103.1291
443.5 | 6415.346 | 204.6009 | 736.4679 | 1235.766 | 672.4091 | 82.46545 | 9.726344 | 3.041615 | 434.3 | 2619.575 | 5258.821 | 7676.455 | 103.8426
445.8 | 6817.236 | 204.7466 | 742.9395 | 1221.935 | 667.9639 | 80.74805 | 11.08677 | 3.18212 | 436.6 | 2674.956 | 5332.697 | 7629.223 | 102.7351
448.1 | 6462.427 | 203.3643 | 762.949 | 1247.738 | 659.0607 | 81.11964 | 9.1612 | 3.653624 | 438.9 | 2633.26 | 5011.482 | 7615.414 | 104.4676
450.4 | 6767.545 | 203.115 | 739.5395 | 1261.673 | 660.7665 | 81.04624 | 10.42063 | 2.380129 | 441.2 | 2676.957 | 5466.048 | 7573.433 | 102.6721
452.7 | 6393.353 | 211.0817 | 757.9961 | 1242.174 | 669.2104 | 87.26383 | 9.590056 | 3.678633 | 443.5 | 2641.535 | 5357.663 | 7689.636 | 103.0416
455.1 | 6818.134 | 190.9868 | 769.24 | 1278.791 | 669.8747 | 81.57667 | 12.48972 | 2.965595 | 445.8 | 2681.724 | 5219.349 | 7671.856 | 103.1821
457.4 | 6447.698 | 202.2135 | 765.9295 | 1215.16 | 643.8155 | 86.92826 | 8.985149 | 3.157099 | 448.1 | 2646.243 | 5477.385 | 7636.243 | 103.6536
459.4 | 6663.509 | 201.2608 | 746.3109 | 1253.662 | 651.8037 | 82.64013 | 9.522869 | 3.197233 | 450.4 | 2676.755 | 5616.73 | 7643.066 | 102.3801
461.7 | 6403.855 | 205.1634 | 780.3315 | 1240.786 | 647.6505 | 84.19572 | 10.3863 | 3.324738 | 452.7 | 2639.335 | 5421.736 | 7676.841 | 103.6786
464 | 6776.387 | 206.4311 | 749.828 | 1251.128 | 678.1413 | 83.17932 | 10.84273 | 2.586243 | 455.1 | 2681.813 | 5787.907 | 7679.499 | 102.9656
466.3 | 6493.476 | 205.6848 | 771.2765 | 1232.368 | 646.6301 | 83.46191 | 11.71915 | 2.764747 | 457.4 | 2644.77 | 5151.603 | 7575.262 | 103.1571
468.6 | 6769.734 | 211.9705 | 752.1861 | 1248.95 | 664.0279 | 79.83451 | 10.68458 | 2.408252 | 459.4 | 2666.351 | 5536.621 | 7607.215 | 103.1972
470.9 | 6408.685 | 198.1572 | 772.2596 | 1237.832 | 661.7347 | 88.1541 | 11.84201 | 3.274756 | 461.7 | 2640.385 | 5407.857 | 7590.602 | 103.3247
473.2 | 6751.413 | 205.3719 | 758.0081 | 1224.751 | 659.0335 | 81.9277 | 10.48944 | 2.892261 | 464 | 2677.639 | 5511.282 | 7712.565 | 102.5862
475.6 | 6408.059 | 207.871 | 779.951 | 1262.605 | 654.7819 | 86.95254 | 12.1281 | 2.612222 | 466.3 | 2649.348 | 5323.678 | 7586.52 | 102.7647
477.9 | 6623.832 | 214.5257 | 771.6216 | 1273.316 | 672.4217 | 86.92913 | 12.36753 | 3.083727 | 468.6 | 2676.973 | 5489.504 | 7656.112 | 102.4083
480.2 | 6644.252 | 207.7814 | 765.4201 | 1261.688 | 669.1345 | 84.07872 | 12.68396 | 1.683231 | 470.9 | 2640.868 | 5378.319 | 7646.939 | 103.2748
482.2 | 6462.915 | 215.6806 | 769.5685 | 1265.255 | 675.3267 | 90.25959 | 12.13868 | 2.793366 | 473.2 | 2675.141 | 5247.515 | 7636.134 | 102.8923
484.8 | 6851.826 | 206.2397 | 788.6522 | 1275.584 | 662.8162 | 91.50891 | 11.22681 | 3.55524 | 475.6 | 2640.806 | 5626.046 | 7619.128 | 102.6122
486.8 | 6467.368 | 209.974 | 762.7556 | 1273.406 | 699.5373 | 86.51978 | 12.63154 | 1.430375 | 477.9 | 2662.383 | 5733.162 | 7689.687 | 103.0837
489.1 | 6803.346 | 211.9537 | 792.8651 | 1288.894 | 676.6241 | 87.96137 | 14.46296 | 2.576879 | 480.2 | 2664.425 | 5616.878 | 7676.538 | 101.6832
491.4 | 6399.528 | 207.0054 | 759.4707 | 1264.491 | 690.0219 | 89.21197 | 13.35239 | 2.997384 | 482.2 | 2646.292 | 5652.546 | 7701.307 | 102.7934
493.7 | 6530.209 | 207.5971 | 768.0562 | 1296.026 | 682.9397 | 86.81956 | 11.83482 | 2.360888 | 484.8 | 2685.183 | 5755.839 | 7651.265 | 103.5552
496 | 6434.243 | 212.7617 | 775.3547 | 1270.376 | 712.7305 | 91.06316 | 12.97825 | 3.660393 | 486.8 | 2646.737 | 5734.057 | 7798.149 | 101.4304
498.3 | 6789.301 | 224.4974 | 781.8253 | 1304.241 | 720.4354 | 87.32075 | 11.53668 | 3.481897 | 489.1 | 2680.335 | 5888.942 | 7706.496 | 102.5769
500.6 | 6406.052 | 219.5871 | 796.3838 | 1284.717 | 732.9792 | 91.37335 | 12.5151 | 2.017402 | 491.4 | 2639.953 | 5644.908 | 7760.088 | 102.9974
502.9 | 6827.811 | 212.3078 | 782.6043 | 1298.677 | 769.877 | 92.29294 | 13.48053 | 2.106907 | 493.7 | 2653.021 | 5960.264 | 7731.759 | 102.3609
505.3 | 6455.71 | 215.2279 | 786.3082 | 1274.452 | 761.3204 | 91.11478 | 14.2912 | 2.412868 | 496 | 2643.424 | 5703.759 | 7850.922 | 103.6604
507.6 | 6726.772 | 213.9986 | 769.6248 | 1310.534 | 808.4062 | 88.73537 | 13.04062 | 2.323372 | 498.3 | 2678.93 | 6042.415 | 7881.741 | 103.4819
509.9 | 6269.881 | 221.9003 | 784.2463 | 1315.77 | 806.419 | 87.32397 | 14.04505 | 3.240877 | 500.6 | 2640.605 | 5847.171 | 7931.917 | 102.0174
512.2 | 6730.129 | 225.205 | 786.7818 | 1293.251 | 855.2878 | 87.51756 | 14.84448 | 2.604382 | 502.9 | 2682.781 | 5986.766 | 8079.508 | 102.1069
514.5 | 6476.219 | 215.3917 | 791.5844 | 1319.234 | 880.1736 | 91.41716 | 14.51191 | 3.164886 | 505.3 | 2645.571 | 5744.518 | 8045.281 | 102.4129
516.8 | 6431.124 | 230.7453 | 788.2349 | 1309.071 | 940.1624 | 88.59175 | 14.99334 | 2.554391 | 507.6 | 2672.677 | 6105.343 | 8233.625 | 102.3234
519.1 | 6651.327 | 220.231 | 799.1514 | 1337.104 | 961.7622 | 93.70135 | 13.60277 | 2.872895 | 509.9 | 2626.988 | 6157.699 | 8225.676 | 103.2409
521.4 | 6412.459 | 218.6317 | 800.26 | 1338.263 | 1034.767 | 91.79394 | 14.00719 | 2.5034 | 512.2 | 2673.013 | 5932.515 | 8421.151 | 102.6044
523.7 | 6846.802 | 230.4704 | 800.9865 | 1399.194 | 1089.482 | 92.67454 | 12.87162 | 3.394904 | 514.5 | 2647.622 | 6192.34 | 8520.694 | 103.1649
526 | 6312.091 | 233.2021 | 810.896 | 1310.205 | 1152.324 | 89.41713 | 12.60205 | 2.720409 | 516.8 | 2643.112 | 6090.706 | 8760.65 | 102.5544
528.3 | 6812.332 | 234.2267 | 801.4086 | 1418.312 | 1224.78 | 96.33473 | 15.59248 | 2.758913 | 519.1 | 2665.133 | 6371.041 | 8847.049 | 102.8729
530.6 | 6510.978 | 242.4344 | 804.3251 | 1405.958 | 1339.165 | 98.97432 | 14.32891 | 3.243418 | 521.4 | 2641.246 | 6382.627 | 9139.068 | 102.5034
533 | 6610.891 | 235.3436 | 791.944 | 1454.484 | 1409.983 | 97.42616 | 13.42057 | 2.835379 | 523.7 | 2684.68 | 6991.943 | 9357.927 | 103.3949
534.9 | 6246.184 | 230.2674 | 811.162 | 1450.013 | 1552.375 | 95.48978 | 15.19605 | 3.462057 | 526 | 2631.209 | 6102.048 | 9609.295 | 102.7204
537.2 | 6933.025 | 240.5391 | 809.9146 | 1432.603 | 1602.391 | 95.40238 | 16.96448 | 2.939561 | 528.3 | 2681.233 | 7183.124 | 9899.122 | 102.7589
539.6 | 6340.7 | 257.2642 | 816.8795 | 1476.455 | 1756.236 | 98.09621 | 17.18915 | 2.557523 | 530.6 | 2651.098 | 7059.58 | 10356.66 | 103.2434
541.9 | 7021.339 | 254.4559 | 811.582 | 1538.75 | 1900.884 | 93.36081 | 17.19958 | 2.952027 | 533 | 2661.089 | 7544.841 | 10639.93 | 102.8354
544.2 | 6619.89 | 259.4676 | 828.2796 | 1537.31 | 2020.963 | 101.5404 | 17.121 | 3.029532 | 534.9 | 2624.618 | 7500.133 | 11209.5 | 103.4621
546.5 | 7054.857 | 261.4223 | 818.7541 | 1598.713 | 2132.049 | 101.122 | 15.64043 | 2.367036 | 537.2 | 2693.303 | 7326.029 | 11409.56 | 102.9396
548.8 | 6664.692 | 278.1889 | 848.6596 | 1573.138 | 2166.195 | 103.4296 | 16.80986 | 3.335541 | 539.6 | 2634.07 | 7764.55 | 12024.95 | 102.5575
551.1 | 6598.874 | 273.2146 | 840.5342 | 1608.941 | 2237.9 | 108.1322 | 17.13929 | 3.603046 | 541.9 | 2702.134 | 8387.496 | 12603.54 | 102.952
553.4 | 6635.343 | 276.0483 | 835.1857 | 1631.598 | 2295.023 | 106.8358 | 17.09872 | 2.41855 | 544.2 | 2661.989 | 8373.102 | 13083.85 | 103.0295
555.4 | 7015.848 | 284.5076 | 833.4881 | 1652.321 | 2412.926 | 109.9206 | 16.85944 | 3.159684 | 546.5 | 2705.486 | 8987.127 | 13528.2 | 102.367
557.7 | 6680.82 | 287.0863 | 861.1396 | 1646.972 | 2471.297 | 113.0692 | 19.91386 | 3.325189 | 548.8 | 2666.469 | 8731.383 | 13664.78 | 103.3355
560 | 6880.645 | 298.708 | 857.3192 | 1676.482 | 2684.097 | 109.7598 | 18.67629 | 3.529694 | 551.1 | 2659.887 | 9089.408 | 13951.6 | 103.603
562.3 | 6369.727 | 291.9896 | 876.9217 | 1701.956 | 2837.876 | 113.0734 | 17.68072 | 2.600198 | 553.4 | 2663.534 | 9315.984 | 14180.09 | 102.4186
564.6 | 2578.32 | 290.2883 | 765.7582 | 1574.642 | 2960.642 | 113.331 | 17.33415 | 2.867703 | 555.4 | 2701.585 | 9523.212 | 14651.71 | 103.1597
566.9 | 6593.246 | 306.241 | 902.3448 | 1773.7 | 3966.744 | 119.4726 | 17.50958 | 3.492207 | 557.7 | 2668.082 | 9469.718 | 14885.19 | 103.3252
569.3 | 7435.3 | 286.4261 | 952.8817 | 2029.105 | 5012.83 | 117.5045 | 16.61424 | 2.358169 | 560 | 2688.065 | 9764.823 | 15736.39 | 103.5297
571.6 | 7482.008 | 281.8588 | 916.1752 | 1920.043 | 4016.406 | 108.9991 | 14.73967 | 2.752673 | 562.3 | 2636.973 | 10019.56 | 16351.5 | 102.6002
573.9 | 7150.8 | 276.6685 | 883.2657 | 1660.767 | 2394.367 | 92.20165 | 14.5591 | 3.364178 | 566.9 | 2659.325 | 10737 | 20866.98 | 103.4922
576.2 | 7053.6 | 267.0592 | 850.9413 | 1466.995 | 1222.613 | 89.46624 | 15.37153 | 1.963682 | 569.3 | 2743.53 | 13291.05 | 25051.32 | 102.3582
578.5 | 6508.203 | 274.1589 | 871.4348 | 1416.953 | 978.7091 | 97.27584 | 15.76395 | 2.371187 | 571.6 | 2748.201 | 12200.43 | 21065.62 | 102.7527
580.8 | 6834.273 | 255.8115 | 865.2453 | 1403.16 | 829.1699 | 89.72543 | 15.58338 | 1.964691 | 573.9 | 2715.08 | 9607.673 | 14577.47 | 103.3642
582.8 | 6551.935 | 254.9608 | 853.5618 | 1329.85 | 728.8981 | 90.5823 | 14.4151 | 1.341826 | 576.2 | 2705.36 | 7669.949 | 9890.453 | 101.9637
585.1 | 6596.606 | 260.9405 | 837.6553 | 1385.864 | 653.8929 | 91.36089 | 12.84553 | 1.95333 | 578.5 | 2650.82 | 7169.534 | 8914.836 | 102.3712
587.4 | 6571.813 | 267.4922 | 849.8068 | 1356.673 | 636.9527 | 91.68149 | 15.49296 | 2.055835 | 580.8 | 2683.427 | 7031.6 | 8316.68 | 101.9647
589.7 | 6948.738 | 257.3099 | 852.1254 | 1327.646 | 629.7945 | 87.72308 | 13.98739 | 2.463339 | 582.8 | 2655.194 | 6298.498 | 7915.592 | 101.3418
592 | 6432.394 | 258.4616 | 847.9359 | 1347.541 | 620.0753 | 94.75668 | 14.71082 | 2.183844 | 585.1 | 2659.661 | 6858.643 | 7615.571 | 101.9533
594.3 | 6759.878 | 251.5642 | 840.7914 | 1305.524 | 596.6911 | 85.52427 | 15.28124 | 1.814348 | 587.4 | 2657.181 | 6566.729 | 7547.811 | 102.0558
596.5 | 6067.244 | 230.1635 | 771.1386 | 1132.971 | 548.0974 | 71.41062 | 12.67044 | 1.369396 | 589.7 | 2694.874 | 6276.465 | 7519.178 | 102.4633
598.5 | 5965.841 | 185.6647 | 689.66 | 1074.625 | 522.9195 | 62.62649 | 11.41216 | 2.632531 | 592 | 2643.239 | 6475.41 | 7480.301 | 102.1838
600.2 | 5410.359 | 156.5996 | 641.2533 | 980.9104 | 488.141 | 63.01262 | 7.918168 | 1.502295 | 594.3 | 2675.988 | 6055.236 | 7386.764 | 101.8143
601.4 | 5617.922 | 129.3442 | 588.0208 | 942.2425 | 303.3497 | 4.917541 | 0 | 0.5657756 | 596.5 | 2606.724 | 4329.706 | 7192.389 | 101.3694
602 | 0 | 0 | 0 | 0 | 0 | 0 | 1.250416 | 0.5245159 | 598.5 | 2596.584 | 3746.254 | 7091.678 | 102.6325
[9 empty] | 600.2 | 2541.036 | 2809.104 | 6952.564 | 101.5023
[9 empty] | 601.4 | 2561.792 | 2422.425 | 6213.399 | 100.5658