## Sheet1
Wavenumber | 100 K | 191 K | 249 K | 337 K | 391 K
748 | b (CCO) o.p. | increase | decrease 744 | decrease | no change
760 | a' O-CH3 bending i.p. | increase | v.s. | increase 756 | increase
1043 | A' O-CH stretch | increase | v. s. 1047 | gone | gone
1112 | A' methyl rock | increase | v.s. | decrease | gone
1232 | A' CX stretch “C-OCH3” | increase | v.s. 1226 | gone | gone
1268 | A' CX stretch “C-OH” | increase | v.s. 1265 | decrease | no change
1508 | A' CC stretch | increase | decrease | decrease | decrease
1558 | v(C-C) ring i.p. | no change | decrease | gone | gone
1813 | bridge CO | n/a | n/a | grows in | increase 1824
2012 | atop CO | n/a | n/a | grows in | increase 2033
2842-2069 | v(C-H) methyl | no change | decrease | decrease | no change
3012-3071 | a' C-H stretch ring | no change | gone | gone | gone
3420 | O-H stretch (H-bonding) | increase 3395 | gone | gone | gone