## Sheet1
temp (K) | HOAc | CO2
91.4 | 1133.679 | 5265.676
91.4 | 613.6795 | 7605.676
91.5 | 913.8962 | 8475.966
91.4 | 1853.679 | 8885.676
91.4 | 1233.679 | 9115.676
91.4 | 1643.679 | 8695.676
91.4 | 2863.679 | 10005.68
91.4 | 1813.679 | 10235.68
91.4 | 2943.679 | 10465.68
91.5 | 1733.896 | 10225.97
91.4 | 2203.679 | 10525.68
91.4 | 1803.679 | 14005.68
91.4 | 1683.679 | 10635.68
91.4 | 2093.679 | 12205.68
91.4 | 2123.679 | 10915.68
91.4 | 2283.679 | 11555.68
91.4 | 2283.679 | 11375.68
91.4 | 2313.679 | 11445.68
91.4 | 2053.679 | 11445.68
91.4 | 2223.679 | 11755.68
91.4 | 2853.679 | 11665.68
91.4 | 2053.679 | 11405.68
91.4 | 2213.679 | 12345.68
91.4 | 1593.679 | 11335.68
91.3 | 1783.463 | 12315.39
91.4 | 1983.679 | 12765.68
91.4 | 2193.679 | 11895.68
91.4 | 1913.679 | 12805.68
91.4 | 1553.679 | 12035.68
91.5 | 1803.896 | 13635.97
91.6 | 1534.113 | 14736.26
91.8 | 1584.546 | 17316.84
92 | 2404.98 | 18727.42
92.1 | 19185.2 | 23697.71
92.4 | 35145.85 | 23958.58
92.7 | 19846.5 | 22299.45
93.2 | 11367.58 | 23150.9
93.7 | 9798.665 | 25842.35
94.3 | 9579.965 | 25164.09
95 | 9121.482 | 25346.12
95.5 | 10522.57 | 25057.57
96.4 | 13084.52 | 24560.18
97.2 | 14416.25 | 24662.51
98.3 | 14898.63 | 25145.7
99.4 | 14411.02 | 24988.89
100.5 | 12743.4 | 25452.08
101.6 | 13235.79 | 24765.27
102.5 | 11887.74 | 23777.88
104.1 | 11161.21 | 23662.53
105.3 | 10163.81 | 23756.01
106.1 | 9605.541 | 24958.33
107.3 | 8398.142 | 24021.81
108.5 | 8440.743 | 24425.29
109.7 | 7443.344 | 24008.78
110.9 | 7675.945 | 23222.26
111.6 | 6527.462 | 24394.29
113 | 6460.496 | 23018.35
113.7 | 5372.013 | 23500.38
115.1 | 5865.048 | 23764.45
115.8 | 5646.565 | 23466.48
116.8 | 5248.732 | 23429.38
117.8 | 4810.9 | 23032.28
118.8 | 4873.067 | 23685.18
119.7 | 4805.018 | 23797.79
120.3 | 4656.318 | 22339.53
121.2 | 4438.269 | 21972.15
122.1 | 4380.22 | 23684.76
123.1 | 3832.387 | 21747.66
123.9 | 4114.121 | 23209.98
124.8 | 4056.072 | 23112.59
125.7 | 4048.023 | 22795.2
126.6 | 4629.973 | 23887.82
127.5 | 4741.924 | 23110.43
128.4 | 4653.875 | 23643.04
129.3 | 5255.825 | 23555.65
129.9 | 4817.126 | 23197.39
130.9 | 5099.293 | 24270.29
131.8 | 4451.244 | 23892.9
132.8 | 5013.411 | 24005.81
133.7 | 5115.362 | 23628.42
134.6 | 4807.313 | 24471.03
135.6 | 5279.48 | 24283.93
136.6 | 5121.648 | 24236.83
137.2 | 5202.948 | 24968.57
138.2 | 5135.116 | 25441.47
139.2 | 6157.283 | 24524.38
140.2 | 5149.45 | 24117.28
141.2 | 5501.618 | 23220.18
142.2 | 5763.785 | 24383.08
143.2 | 5855.953 | 25745.98
144.1 | 5927.904 | 24398.59
144.8 | 6629.421 | 25050.63
146.1 | 7152.238 | 24874.4
146.7 | 7953.539 | 24986.14
147.7 | 9495.706 | 25969.04
148.7 | 10257.87 | 24991.94
149.7 | 11990.04 | 26414.84
150.7 | 14572.21 | 24577.75
151.6 | 16414.16 | 26580.36
152.3 | 20555.68 | 27312.39
153.3 | 24127.84 | 30525.29
154.2 | 29559.79 | 29317.9
155.2 | 36151.96 | 31240.8
156.2 | 43664.13 | 31663.7
157.1 | 51366.08 | 33826.32
158.1 | 59148.25 | 36419.22
158.7 | 67809.55 | 39010.96
160 | 75942.37 | 40324.73
160.7 | 85363.88 | 41526.76
161.6 | 96115.83 | 43259.37
162.6 | 108608 | 46462.28
163.6 | 121280.2 | 48165.18
164.5 | 132872.1 | 50297.79
165.5 | 141954.3 | 50330.69
165.9 | 138175.2 | 49991.85
167.1 | 123637.8 | 47035.33
168.1 | 114319.9 | 45598.24
169.1 | 115742.1 | 47131.14
170.1 | 122824.3 | 48674.04
171 | 132966.2 | 51426.65
172 | 146638.4 | 53169.55
173 | 167640.5 | 56122.45
173.9 | 189602.5 | 60535.06
174.6 | 208774 | 61907.1
175.6 | 226126.2 | 64960
176.6 | 229238.3 | 66402.9
177.5 | 207330.3 | 58395.51
178.5 | 168252.5 | 52718.41
179.4 | 128684.4 | 49421.02
180.4 | 103106.6 | 46433.93
181.4 | 87898.75 | 44496.83
182 | 76940.05 | 42898.57
183 | 68682.22 | 41101.47
184 | 62684.38 | 39534.37
185 | 56216.55 | 39707.27
186 | 52308.72 | 36900.18
187 | 49460.89 | 36843.08
187.9 | 46132.84 | 34915.69
188.9 | 42745 | 33618.59
189.5 | 39366.31 | 35020.33
190.5 | 37488.47 | 33373.23
191.5 | 35570.64 | 33726.13
192.5 | 34872.81 | 33319.04
193.4 | 31954.76 | 31261.65
194.4 | 32406.93 | 32394.55
195.4 | 31159.09 | 32647.45
196 | 29800.39 | 30599.19
197 | 29102.56 | 31482.09
198 | 28634.73 | 31955
198.9 | 28246.68 | 32207.61
199.9 | 28508.85 | 30350.51
200.9 | 27341.01 | 29603.41
201.9 | 26383.18 | 30266.31
202.5 | 26214.48 | 28838.05
203.8 | 25247.3 | 28901.83
204.8 | 23909.47 | 29514.73
205.4 | 24490.77 | 28516.47
206.4 | 24392.93 | 28399.37
207.4 | 24015.1 | 27792.27
208.4 | 23707.27 | 28375.17
209.4 | 23739.44 | 28148.07
210.4 | 22841.6 | 26750.98
211.3 | 22563.56 | 26563.59
212.3 | 22175.72 | 27546.49
213 | 22357.24 | 26268.52
213.9 | 21209.19 | 27941.13
214.9 | 21411.36 | 26704.03
215.9 | 21803.53 | 25846.94
216.9 | 20335.69 | 26659.84
217.8 | 20527.64 | 26402.45
218.8 | 21159.81 | 25915.35
219.8 | 19721.98 | 26478.25
220.4 | 19413.28 | 26679.99
221.4 | 19855.45 | 25242.89
222.4 | 20487.61 | 25105.8
223.4 | 19179.78 | 24138.7
224.3 | 18591.73 | 23511.31
225.3 | 18353.9 | 24704.21
226 | 18945.42 | 23606.24
227.3 | 18688.23 | 26000.01
227.9 | 19069.53 | 23691.76
228.9 | 17971.7 | 24564.66
229.9 | 18373.87 | 23877.56
230.9 | 18166.04 | 23850.46
231.8 | 17577.99 | 22773.07
232.8 | 17820.16 | 24675.97
233.8 | 17802.32 | 22968.88
234.4 | 16893.62 | 22480.62
235.7 | 17096.44 | 23034.39
236.4 | 16527.96 | 24036.42
237.4 | 16960.13 | 22769.32
238.4 | 16612.29 | 24102.22
239.3 | 16274.24 | 22594.83
240.3 | 16196.41 | 22217.74
241.3 | 15658.58 | 22700.64
242.3 | 15960.75 | 23473.54
243.2 | 15472.7 | 23856.15
243.9 | 15094.21 | 23738.18
244.9 | 14596.38 | 22871.08
245.8 | 14618.33 | 23623.7
246.8 | 14540.5 | 21696.6
247.8 | 13402.67 | 22819.5
248.8 | 13074.83 | 20252.4
249.7 | 13856.79 | 22375.01
250.7 | 12528.95 | 20607.91
251.7 | 12621.12 | 21580.82
252.4 | 13252.64 | 21002.85
253.3 | 12394.59 | 20215.46
254.3 | 12616.76 | 20438.36
255.3 | 12318.92 | 20501.26
256.3 | 12191.09 | 20654.16
257.2 | 11793.04 | 21276.78
258.2 | 11755.21 | 20719.68
259.2 | 11287.38 | 18892.58
260.2 | 11309.54 | 17985.48
260.8 | 11350.84 | 20057.22
261.8 | 10803.01 | 19200.12
262.8 | 10725.18 | 19103.02
263.7 | 10207.13 | 19505.64
264.7 | 9899.297 | 18368.54
265.7 | 10031.46 | 18771.44
266.7 | 9593.632 | 18514.34
267.3 | 9574.932 | 19686.08
268.3 | 9377.099 | 20148.98
269.3 | 9249.267 | 18581.89
270.3 | 9021.434 | 17504.79
271.2 | 8863.385 | 17807.4
272.2 | 8665.552 | 18180.3
272.8 | 8916.853 | 18642.04
274.1 | 7979.671 | 18175.81
274.8 | 8351.188 | 18657.84
275.8 | 8423.355 | 17670.75
276.7 | 7885.306 | 19113.36
277.7 | 7167.473 | 15466.26
278.7 | 7489.641 | 18999.16
279.6 | 7461.592 | 15951.77
280.6 | 6253.759 | 16644.67
281.6 | 6665.926 | 16557.58
282.6 | 7548.094 | 16790.48
283.3 | 7519.611 | 16002.51
284.3 | 7011.778 | 17445.41
285.3 | 6953.946 | 16368.31
286.3 | 6646.113 | 14421.21
287.3 | 6948.281 | 15724.12
287.9 | 7129.581 | 17035.86
289.2 | 6582.399 | 16539.63
289.9 | 6013.916 | 16941.66
290.9 | 6376.084 | 14264.56
291.8 | 6208.034 | 14737.17
292.8 | 5850.202 | 14630.08
293.8 | 5922.369 | 14832.98
294.8 | 5344.537 | 14755.88
295.4 | 6035.837 | 14917.62
296.4 | 5858.005 | 15510.52
297.7 | 5390.822 | 14944.29
298.4 | 5832.339 | 15386.32
299.3 | 5734.29 | 14438.94
300.3 | 5806.458 | 13511.84
301.3 | 5548.625 | 14264.74
302.3 | 5570.792 | 13127.64
302.9 | 4932.093 | 15219.38
304.2 | 5714.911 | 14283.15
304.9 | 5646.428 | 14735.19
305.8 | 5488.378 | 12507.8
306.8 | 5380.546 | 13160.7
307.8 | 5502.713 | 12903.6
308.8 | 5154.881 | 12726.5
309.4 | 4856.181 | 12528.24
310.7 | 4628.999 | 12002.02
311.4 | 5110.516 | 12364.05
312.4 | 4952.684 | 11986.95
313.3 | 4974.634 | 12909.56
314.3 | 4506.802 | 12402.46
315.3 | 5228.969 | 12125.36
316.3 | 4551.137 | 11108.26
317.2 | 4583.087 | 11940.88
317.9 | 4914.604 | 12002.91
318.9 | 4556.772 | 11175.81
319.8 | 4778.723 | 12948.42
320.8 | 4370.89 | 10601.32
321.8 | 4383.057 | 12184.22
322.7 | 4045.008 | 9596.835
323.7 | 4797.176 | 12919.74
324.4 | 4258.693 | 12891.77
325.7 | 4261.51 | 12035.54
326.3 | 4892.811 | 11337.28
327.3 | 4424.978 | 9650.183
328.3 | 3497.146 | 9133.085
329.3 | 3309.313 | 8865.987
330.3 | 4021.481 | 11308.89
331.3 | 4523.648 | 9141.79
332.2 | 4035.599 | 8864.401
333.2 | 4407.766 | 10267.3
334.2 | 3519.934 | 10090.2
335.2 | 3772.101 | 10533.11
335.9 | 4013.618 | 10285.14
336.8 | 3685.569 | 10117.75
337.8 | 3947.736 | 9190.651
338.8 | 3349.904 | 9843.553
339.7 | 3871.855 | 9796.164
340.7 | 3824.022 | 10169.07
341.7 | 4176.189 | 10391.97
342.3 | 3777.49 | 9573.708
343.3 | 4079.657 | 10096.61
344.3 | 3281.825 | 9629.512
345.3 | 3773.992 | 9842.413
346.3 | 3726.16 | 9735.315
347.2 | 3668.11 | 8697.927
348.2 | 3170.278 | 9060.828
348.9 | 3541.795 | 9122.86
350.2 | 3554.613 | 8866.632
350.8 | 3185.913 | 9658.373
351.8 | 4008.081 | 9441.274
352.8 | 2730.248 | 9854.176
353.7 | 3622.199 | 9586.788
354.7 | 3294.366 | 10709.69
355.7 | 3816.534 | 9612.591
356.7 | 3628.701 | 8585.493
357.7 | 3350.869 | 10478.39
358.3 | 3282.169 | 9770.135
359.3 | 4034.336 | 10063.04
360.3 | 3316.504 | 8985.939
361.3 | 3448.671 | 9028.84
362.2 | 3050.622 | 9081.452
363.2 | 3122.789 | 9634.354
363.9 | 3474.307 | 9436.385
365.2 | 3297.124 | 8530.157
366.2 | 3819.292 | 8233.059
366.8 | 3830.592 | 10254.8
367.8 | 2512.76 | 9167.701
368.8 | 3444.927 | 8230.603
369.8 | 2507.095 | 8473.505
370.7 | 2999.045 | 11866.12
371.4 | 2690.562 | 8848.147
372.7 | 2933.38 | 10741.92
373.7 | 2605.548 | 11274.82
374.7 | 2537.715 | 9807.723
375.3 | 2809.015 | 11219.46
376.3 | 2261.183 | 11792.37
377.2 | 3283.134 | 12364.98
378.2 | 2585.301 | 12207.88
379.2 | 2697.468 | 13310.78
379.8 | 2818.769 | 13132.52
381.2 | 2251.803 | 14396.58
382.2 | 2873.971 | 13299.49
382.8 | 2585.271 | 13271.23
383.8 | 2487.439 | 14164.13
384.7 | 2129.389 | 12916.74
385.7 | 2421.557 | 15369.64
386.7 | 2463.724 | 14672.54
387.7 | 2725.892 | 15195.44
388.7 | 2438.059 | 17738.35
389.3 | 2829.36 | 17710.09
390.6 | 2602.177 | 21223.86
391.3 | 2893.694 | 22005.89
392.2 | 2845.645 | 22318.5
393.2 | 3137.813 | 22991.4
394.2 | 3169.98 | 26064.31
395.2 | 3122.147 | 27287.21
395.8 | 2833.448 | 27328.95
397.1 | 2706.266 | 29602.72
397.8 | 1997.783 | 33624.75
398.7 | 2999.734 | 35707.36
399.7 | 2881.901 | 37370.27
400.7 | 2614.068 | 39363.17
401.7 | 2776.236 | 41856.07
402.3 | 2157.536 | 46267.81
403.6 | 2900.354 | 48891.58
404.3 | 2711.871 | 51993.61
405.3 | 3014.039 | 51876.51
406.2 | 2315.989 | 58759.13
407.2 | 2778.157 | 63532.03
408.2 | 2540.324 | 65934.93
409.2 | 2802.492 | 70377.83
410.1 | 2354.442 | 73900.44
410.8 | 3295.96 | 83892.47
412.1 | 2858.777 | 87516.25
412.8 | 2560.294 | 93378.28
413.7 | 2092.245 | 96710.89
414.7 | 2774.413 | 107973.8
415.7 | 1466.58 | 114296.7
416.6 | 2468.531 | 126779.3
417.3 | 3000.048 | 138341.3
418.5 | 2992.649 | 157704.8
419.2 | 2964.166 | 174316.8
420.2 | 2206.333 | 194099.7
421.2 | 2498.501 | 223222.7
422.1 | 3210.452 | 257615.3
423.1 | 3362.619 | 307088.2
424.1 | 2994.786 | 373081.1
425 | 3106.737 | 477933.7
425.7 | 3298.254 | 660625.7
426.7 | 3970.422 | 1003038.6
427.6 | 5182.373 | 1457421.2
428.6 | 5634.54 | 1346424.1
429.6 | 5396.707 | 1256477.0
430.5 | 4848.658 | 1114199.6
431.5 | 5040.826 | 865252.5
432.5 | 4142.993 | 619715.4
433.1 | 4134.293 | 426837.2
434.1 | 3466.461 | 299330.1
435.1 | 3008.628 | 236983
436 | 2600.579 | 189085.6
437 | 2122.746 | 177038.5
438 | 2914.914 | 160391.4
438.6 | 3136.214 | 147253.1
439.6 | 2458.382 | 134996
440.9 | 2871.199 | 128609.8
441.6 | 2202.717 | 122721.8
442.6 | 3344.884 | 113984.7
443.5 | 3066.835 | 109297.4
444.5 | 2309.002 | 102940.3
445.2 | 2400.519 | 99962.29
446.5 | 2053.337 | 106296.1
447.5 | 3105.505 | 101699
448.1 | 2616.805 | 97680.71
449.1 | 2468.972 | 95833.61
450.1 | 2411.14 | 92066.51
451 | 2673.091 | 89959.12
452 | 2235.258 | 87112.02
453 | 2437.425 | 88134.92
453.7 | 3178.943 | 81446.96
455 | 2421.76 | 78090.73
455.9 | 1863.711 | 74713.34
456.6 | 2275.228 | 76035.37
457.6 | 1707.396 | 73238.27
458.5 | 2829.346 | 72520.88
459.5 | 1801.514 | 72043.79
460.5 | 1983.681 | 71896.69
461.5 | 2035.849 | 71709.59
462.4 | 1717.799 | 69442.2
463.1 | 2389.317 | 68994.23
463.7 | 2240.617 | 70175.97
465 | 2453.435 | 68589.75
466 | 2395.602 | 67342.65
467 | 1987.77 | 65795.55
468 | 2409.937 | 63538.45
468.9 | 1631.888 | 66511.06
469.9 | 2194.055 | 62783.96
470.9 | 2096.223 | 61786.87
471.9 | 2018.39 | 59309.77
472.5 | 1429.691 | 59081.51
473.5 | 2081.858 | 57414.41
474.4 | 2683.809 | 59947.02
475.4 | 1035.976 | 58329.92
476.4 | 1538.144 | 56362.82
477.4 | 1960.311 | 56535.73
478.4 | 2002.478 | 55368.63
479 | 2173.779 | 55650.37
480.3 | 2126.597 | 55964.14
481 | 2348.114 | 57006.17
481.9 | 2140.064 | 53258.78
482.9 | 1852.232 | 52971.69
483.9 | 1594.399 | 50834.59
484.9 | 1976.567 | 49907.49
485.8 | 1878.517 | 50040.1
486.8 | 1860.685 | 48233
487.5 | 1932.202 | 48385.03
488.4 | 1564.153 | 48067.64
489.4 | 1936.32 | 48480.55
490.4 | 1338.488 | 46093.45
491.3 | 2100.438 | 45266.06
492.3 | 1562.606 | 45368.96
493.3 | 2274.773 | 43681.86
493.9 | 1806.074 | 43503.6
494.9 | 1758.241 | 42546.51
496.2 | 2061.059 | 40660.28
496.8 | 2002.359 | 40642.02
497.8 | 1834.527 | 40294.92
498.8 | 1746.694 | 39597.82
499.7 | 1778.645 | 39880.43
500.7 | 2030.812 | 38093.34
501.7 | 1122.98 | 36306.24
502.7 | 1875.147 | 37579.14
503.7 | 1647.315 | 34922.04
504.3 | 1768.615 | 36883.78
505.3 | 1520.783 | 35246.68
506.3 | 1222.95 | 34019.58
507.2 | 1424.901 | 33072.2
507.9 | 1386.418 | 34824.23
509.2 | 1749.236 | 33548
510.2 | 2041.403 | 31560.9
511.1 | 2283.354 | 31473.51
511.8 | 1184.871 | 29225.54
512.8 | 1887.038 | 31278.45
513.8 | 1689.206 | 30361.35
514.7 | 921.1565 | 28293.96
515.7 | 1313.324 | 29796.86
516.7 | 1435.491 | 27519.76
517.7 | 1947.659 | 28932.66
518.3 | 2068.959 | 29944.4
519.2 | 1630.91 | 27517.02
520.2 | 1383.077 | 24619.92
521.2 | 1565.245 | 25632.82
522.2 | 1427.412 | 23865.72
522.8 | 918.7127 | 24437.46
524.1 | 1291.53 | 24421.23
524.7 | 1422.831 | 25842.98
525.7 | 1434.998 | 24385.88
526.7 | 1417.166 | 24228.78
527.7 | 1249.333 | 22681.68
528.4 | 1670.85 | 22093.71
529.6 | 1943.451 | 21487.19
530.6 | 1755.619 | 20480.1
531.3 | 1277.136 | 21412.13
532.2 | 1269.087 | 20604.74
533.2 | 1611.254 | 18537.64
534.2 | 1543.422 | 18540.54
535.2 | 1205.589 | 20763.44
536.1 | 1237.54 | 17726.05
537.1 | 1389.707 | 17508.96
538.1 | 1001.875 | 16511.86
538.7 | 1563.175 | 18823.6
539.7 | 1225.342 | 18306.5
540.7 | 1187.51 | 14129.4
541.6 | 959.4606 | 15642.01
542.3 | 1190.978 | 15344.05
543.5 | 1123.579 | 12197.53
544.5 | 825.7462 | 13230.43
545.5 | 1537.914 | 16943.33
546.4 | 789.8643 | 12605.94
547.1 | 1401.382 | 13787.97
548 | 593.3322 | 16590.58
549 | 1245.5 | 14293.49
550 | 1017.667 | 17366.39
551 | 1299.835 | 13229.29
551.9 | 751.7852 | 13111.9
552.9 | 1493.953 | 10824.8
553.5 | 1065.253 | 11256.54
554.5 | 847.4206 | 11329.45
555.5 | 969.588 | 9962.348
556.5 | 1121.755 | 12865.25
557.4 | 1193.706 | 12717.86
558.4 | 1455.874 | 13350.76
559.4 | 1188.041 | 6873.664
560.3 | 119.9917 | 12566.28
561.3 | 1282.159 | 9449.177
561.9 | 1353.46 | 13240.92
562.9 | 565.6271 | 12583.82
563.9 | 1457.794 | 11546.72
564.9 | 1529.962 | 12619.62
565.8 | 1121.913 | 10192.23
566.5 | 863.4298 | 12414.27
567.8 | 1226.248 | 9548.038
568.4 | 1267.548 | 12949.78
569.4 | 1419.715 | 12252.68
570.3 | 1101.666 | 11435.29
571.3 | 1173.834 | 11018.19
572.3 | 1376.001 | 11441.1
573.2 | 887.9517 | 10243.71
574.2 | 1430.119 | 9886.609
575.2 | 1682.287 | 9769.511
575.8 | 1163.587 | 9951.252
576.8 | 1095.754 | 10704.15
577.8 | 657.9219 | 10097.06
578.7 | 349.8726 | 9839.667
579.7 | 1082.04 | 5882.568
580.7 | 1304.207 | 6515.47
581.6 | 666.1582 | 7758.081
582.6 | 1078.326 | 10770.98
583.6 | 1010.493 | 9793.885
584.2 | 631.7935 | 8745.626
585.2 | 1443.961 | 10608.53
586.2 | 1076.128 | 8331.429
587.1 | 418.0791 | 7554.041
588.1 | 590.2465 | 5016.942
589.1 | 942.414 | 9779.844
590 | 854.3647 | 5842.456
591 | 1136.532 | 3785.357
592 | 948.6995 | 6808.259
592.6 | 0 | 0
593.6 | 742.1674 | 7932.902
594.5 | 1264.118 | 7315.513
595.5 | 826.2856 | 7548.415
596.5 | 378.453 | 7591.317
597.1 | 229.7535 | 983.0576
598.4 | 1372.571 | 10586.83
599.4 | 1024.739 | 8099.731
600.3 | 1576.689 | 8242.343
601 | 1178.206 | 6994.374
601.9 | 1000.157 | 7406.986
602.9 | 512.3246 | 6999.887