## Sheet1
temp (K) | H2 | Water | CO | CO2 | HOAc
92.4 | 28900 | 1149.654 | 10675.74 | 0 | 668.3289
92.4 | 0 | 1869.654 | 10025.74 | 1970 | 1108.329
92.4 | 6900 | 3589.654 | 12255.74 | 2410 | 1578.329
92.5 | 5896.954 | 4494.72 | 13119.94 | 2421.837 | 1449.353
92.4 | 5500 | 3769.654 | 13075.74 | 2810 | 1228.329
92.4 | 9800 | 5789.654 | 12105.74 | 3560 | 1448.329
92.4 | 8700 | 6659.654 | 14505.74 | 2820 | 1328.329
92.4 | 5300 | 6219.654 | 14455.74 | 2910 | 1348.329
92.4 | 10000 | 7459.654 | 13625.74 | 4130 | 1228.329
92.4 | 17500 | 7379.654 | 13595.74 | 3720 | 1388.329
92.4 | 11900 | 6379.654 | 12955.74 | 3640 | 878.3289
92.4 | 5300 | 7399.654 | 14025.74 | 3840 | 588.3289
92.5 | 14896.95 | 8154.72 | 27139.94 | 6461.837 | 849.3534
92.8 | 18087.82 | 21449.92 | 66572.53 | 10767.35 | 26172.43
93.2 | 36675.63 | 26480.18 | 68739.33 | 6994.692 | 7436.525
94 | 48651.27 | 30410.71 | 78822.92 | 11209.38 | 6534.721
95.1 | 48717.76 | 23546.43 | 93199.11 | 13249.59 | 5255.991
96.6 | 57872.08 | 20672.42 | 105472.1 | 15577.13 | 6541.359
99 | 64598.98 | 20624.01 | 105802.9 | 15131.21 | 10065.95
101.5 | 68722.84 | 26060.66 | 104657.8 | 14077.13 | 9041.56
103.7 | 71255.83 | 25392.11 | 104070.2 | 14197.53 | 8554.099
106.9 | 68858.36 | 24224.22 | 101274.6 | 14326.3 | 7916.883
109.7 | 54073.08 | 22436.06 | 98112.15 | 13477.72 | 8015.57
112.4 | 53390.85 | 18652.84 | 90425.52 | 13507.31 | 6193.232
115 | 48711.66 | 17164.56 | 80994.69 | 13555.06 | 4129.869
117.7 | 47729.42 | 17111.34 | 72888.07 | 11914.65 | 3997.531
120 | 41159.37 | 15277.86 | 65564.64 | 13666.89 | 3981.095
122.2 | 33992.36 | 16639.31 | 62257.02 | 12857.29 | 3063.634
124.3 | 24328.4 | 16885.69 | 56945.19 | 12325.86 | 2465.149
126.4 | 22864.44 | 15162.08 | 55453.37 | 12774.43 | 2786.664
128.5 | 18500.48 | 13168.46 | 56921.55 | 12852.99 | 2668.179
130.9 | 15827.38 | 13090.04 | 53962.32 | 12797.07 | 2812.767
133 | 14163.42 | 14626.43 | 53520.5 | 12285.64 | 3074.282
135.2 | 2696.412 | 14737.88 | 51442.88 | 12316.04 | 2876.821
137.4 | 7129.405 | 17649.33 | 51615.25 | 13346.45 | 3509.36
139.7 | 5959.352 | 18245.85 | 52511.83 | 14748.69 | 3212.924
142.3 | 6080.162 | 19777.56 | 53811 | 14726.44 | 4169.561
144.7 | 21307.06 | 20009.14 | 56581.77 | 15140.51 | 5814.15
147 | 18037.01 | 17445.66 | 52768.35 | 15062.75 | 9087.714
149.4 | 28663.91 | 20897.24 | 47949.12 | 15896.83 | 14462.3
151.8 | 30190.81 | 20838.83 | 50759.9 | 17300.91 | 24126.89
154.4 | 42911.62 | 29860.54 | 54469.07 | 21098.66 | 38143.53
156.7 | 45741.57 | 38857.06 | 59055.64 | 25250.9 | 58707.09
159 | 53671.52 | 48923.58 | 64602.22 | 29243.14 | 80020.66
161.3 | 62701.47 | 62330.09 | 73838.79 | 34025.38 | 111424.2
163.5 | 76034.46 | 83101.54 | 82181.17 | 40575.78 | 142176.8
165.8 | 91764.41 | 96968.06 | 82487.75 | 36178.02 | 104130.3
168 | 84297.4 | 94169.51 | 75030.12 | 33958.43 | 104102.9
170.6 | 83318.21 | 99041.23 | 75229.29 | 37416.18 | 123459.5
172.9 | 95848.16 | 112807.7 | 85475.87 | 42428.42 | 155823.1
175.1 | 100981.2 | 127669.2 | 87198.25 | 43838.82 | 148565.6
177.4 | 98111.1 | 123195.7 | 78464.82 | 36451.06 | 88369.17
180 | 74131.91 | 107127.4 | 67043.99 | 29978.81 | 58895.8
182.2 | 69264.9 | 97748.88 | 59156.37 | 27039.22 | 46978.34
184.5 | 59194.85 | 93915.39 | 53472.94 | 24441.46 | 39451.91
186.8 | 52724.8 | 87581.91 | 50329.52 | 24973.7 | 33355.47
189 | 52857.79 | 83173.36 | 48431.89 | 22714.1 | 29098.01
191.6 | 46678.6 | 81985.07 | 47131.07 | 20601.85 | 27544.65
193.9 | 40308.55 | 76201.59 | 41297.64 | 20554.09 | 24618.21
196.2 | 43938.49 | 78778.11 | 41914.22 | 19086.34 | 22861.77
198.5 | 48268.44 | 71554.62 | 39500.79 | 20678.58 | 23455.34
201.1 | 38389.25 | 69956.34 | 36129.96 | 18756.33 | 20921.98
203.3 | 55722.24 | 70457.79 | 37762.34 | 17486.73 | 21334.52
205.6 | 64252.19 | 68714.31 | 38078.92 | 18238.97 | 19998.08
207.9 | 65082.14 | 68710.82 | 35895.49 | 18541.21 | 18361.64
210.1 | 79715.13 | 66862.27 | 36607.87 | 18261.61 | 17944.18
212.4 | 95545.08 | 64958.79 | 35664.44 | 17163.86 | 18027.75
215 | 111565.9 | 64430.51 | 33163.61 | 18331.61 | 17104.38
217 | 144405 | 60271.83 | 32437.59 | 17698.34 | 16954.87
219.6 | 161025.8 | 63473.54 | 32796.76 | 16156.09 | 16491.51
221.9 | 183155.7 | 62670.06 | 29963.34 | 15588.33 | 15975.07
224.1 | 226888.7 | 61621.51 | 30955.72 | 16908.73 | 15797.61
226.8 | 256006.5 | 57998.29 | 30429.09 | 16098.32 | 15155.28
229 | 284039.5 | 57949.74 | 29621.46 | 14778.72 | 14657.82
231.3 | 325669.4 | 55456.26 | 29798.04 | 14650.96 | 14011.38
233.6 | 365099.4 | 55922.77 | 27224.61 | 14473.2 | 13364.94
235.5 | 403341.5 | 55189.03 | 25714.39 | 14078.1 | 13524.41
238.2 | 442259.3 | 53595.81 | 24497.76 | 14937.68 | 12542.07
240.4 | 484692.3 | 51607.26 | 24970.14 | 14048.09 | 12224.61
242.7 | 504822.2 | 53373.77 | 22976.71 | 12670.33 | 11048.17
245.3 | 546343 | 50275.49 | 23025.89 | 12958.08 | 11384.81
247.6 | 588073 | 50092.01 | 22282.46 | 12760.32 | 11088.37
249.8 | 612706 | 49433.46 | 20444.84 | 12350.72 | 10050.91
252.1 | 636735.9 | 46489.97 | 20781.41 | 11452.96 | 9234.478
254.7 | 665556.7 | 44651.69 | 22220.59 | 11280.71 | 9451.115
257 | 678886.7 | 42418.2 | 17807.16 | 11182.96 | 8844.679
259.2 | 698919.7 | 43519.66 | 17519.54 | 11343.36 | 7597.218
261.5 | 695849.6 | 43416.17 | 18026.11 | 11675.6 | 7750.782
263.8 | 703679.6 | 40882.69 | 19452.69 | 10867.84 | 7474.346
266.4 | 694900.4 | 37224.4 | 17421.86 | 10645.59 | 7380.983
268.7 | 672830.3 | 36020.92 | 15658.43 | 10817.83 | 6614.547
271 | 631460.3 | 35247.44 | 15455.01 | 9020.072 | 6518.111
273.3 | 587890.2 | 37443.95 | 15261.58 | 10032.31 | 6331.675
275.5 | 541523.2 | 32265.4 | 16003.96 | 8912.716 | 5494.214
277.8 | 490353.1 | 31561.92 | 15420.54 | 9474.957 | 5787.778
280 | 461186.1 | 32843.37 | 17422.91 | 9105.361 | 5370.317
282.6 | 422707 | 33545.09 | 17892.08 | 7483.111 | 4846.955
284.9 | 405836.9 | 33331.6 | 15738.66 | 8885.352 | 4650.519
287.2 | 381566.8 | 33468.12 | 17085.23 | 8057.592 | 4344.082
289.5 | 365096.8 | 30634.64 | 16901.81 | 7749.833 | 4067.646
292.2 | 354614.6 | 36081.42 | 13935.18 | 7589.419 | 4265.308
294.5 | 342044.5 | 34287.93 | 15651.76 | 6071.66 | 3928.872
296.7 | 326577.5 | 34249.39 | 14854.13 | 7732.064 | 3661.411
299 | 308707.4 | 39605.9 | 15270.71 | 6544.305 | 3744.975
301.3 | 297037.4 | 40262.42 | 14007.28 | 6786.545 | 4118.539
303.8 | 297361.2 | 41449.07 | 12662.25 | 6992.459 | 3354.152
306.1 | 285391.2 | 42725.58 | 12448.83 | 8104.699 | 3637.716
308.4 | 275821.1 | 45182.1 | 12585.41 | 7316.94 | 3521.279
310.7 | 260851.1 | 43068.62 | 10201.98 | 5819.18 | 3704.843
313 | 244381 | 41995.14 | 10188.56 | 6011.421 | 3288.407
315.6 | 241701.8 | 40196.85 | 7377.727 | 6069.171 | 3315.044
317.9 | 232931.8 | 35093.37 | 7874.302 | 5471.412 | 3058.608
320.2 | 229261.7 | 31129.88 | 9040.878 | 5313.652 | 2792.172
322.5 | 228091.7 | 29876.4 | 7397.453 | 6265.893 | 3665.736
324.7 | 204824.7 | 26907.85 | 8009.829 | 5806.297 | 2738.275
327.1 | 205551.6 | 23279.43 | 5600.603 | 5670.374 | 3342.864
329.6 | 192575.4 | 22746.08 | 5265.576 | 4816.288 | 3318.476
331.9 | 202205.4 | 22872.6 | 3972.151 | 5278.528 | 2652.04
334.2 | 192235.3 | 20779.12 | 5048.726 | 5380.769 | 2485.604
336.5 | 183965.3 | 20835.63 | 3055.302 | 4693.009 | 2619.168
338.8 | 181195.2 | 19992.15 | 4241.877 | 4965.25 | 3012.732
341.4 | 163216 | 19183.86 | 3631.049 | 3973 | 2639.369
343.6 | 161949 | 17795.32 | 1663.425 | 5363.404 | 2781.908
345.9 | 166979 | 17441.83 | 0 | 3675.645 | 2765.472
348.2 | 171408.9 | 20188.35 | 3946.575 | 3467.885 | 2469.036
350.5 | 163238.9 | 17314.87 | 1073.15 | 2600.126 | 2892.6
352.8 | 163168.8 | 19471.38 | 3319.725 | 4462.366 | 2176.164
355.1 | 157698.8 | 17737.9 | 3906.301 | 3214.607 | 1849.728
357.7 | 158719.6 | 18569.61 | 5655.473 | 3982.357 | 2036.365
360 | 155149.5 | 17526.13 | 3452.048 | 2724.598 | 1769.929
362.2 | 151582.5 | 15207.58 | 2864.424 | 3835.002 | 1762.468
364.5 | 136212.5 | 17874.1 | 4100.999 | 3117.242 | 1656.032
366.8 | 131442.4 | 16200.62 | 6807.574 | 5759.483 | 1859.596
369.1 | 136572.4 | 15037.13 | 5374.149 | 4251.724 | 1803.159
371.7 | 131793.2 | 16968.85 | 7043.321 | 5929.474 | 2419.797
374 | 130423.1 | 16465.36 | 10919.9 | 4821.714 | 1723.361
376.2 | 133156.1 | 17336.81 | 11042.27 | 7012.118 | 2005.9
378.5 | 140386.1 | 14083.33 | 12208.85 | 8904.359 | 1749.464
380.8 | 140716 | 14339.85 | 17695.42 | 9476.599 | 1503.028
383.1 | 151046 | 14596.36 | 17902 | 11268.84 | 1556.591
385.7 | 148966.8 | 17028.08 | 21401.17 | 11796.59 | 1873.229
388 | 148496.7 | 12234.6 | 25717.75 | 12448.83 | 1586.793
390.2 | 153029.7 | 15496.05 | 32860.12 | 16889.23 | 1499.332
392.5 | 181859.7 | 15702.56 | 36806.7 | 21101.48 | 1502.896
395.2 | 204077.4 | 14599.34 | 43870.07 | 27451.06 | 1500.558
397.4 | 208010.4 | 14150.8 | 48752.44 | 31871.47 | 1613.097
399.7 | 229440.4 | 14517.31 | 57739.02 | 38053.71 | 2016.661
402 | 254270.3 | 14963.83 | 66635.59 | 46055.95 | 1680.225
404.2 | 282703.3 | 14145.28 | 81107.97 | 56436.35 | 1572.764
406.8 | 331324.1 | 15526.99 | 91887.14 | 65424.1 | 1679.401
409.1 | 367554.1 | 13323.51 | 105003.7 | 76776.34 | 1822.965
411.3 | 440787 | 15814.96 | 124706.1 | 94026.75 | 2045.504
413.6 | 527317 | 16901.48 | 148172.7 | 120339 | 1609.068
415.9 | 651846.9 | 16538 | 172049.2 | 159961.2 | 1742.632
418.5 | 838967.8 | 14469.71 | 207968.4 | 237199 | 2269.269
420.8 | 1157397.7 | 16396.23 | 250585 | 417461.2 | 3072.833
423 | 1898430.7 | 18057.68 | 328437.4 | 1116161.6 | 4455.373
425.3 | 3770260.6 | 19174.2 | 416903.9 | 1277373.9 | 4528.936
427.6 | 3626490.6 | 17760.71 | 433200.5 | 673566.1 | 3182.5
429.8 | 2183723.6 | 19982.16 | 423072.9 | 328976.5 | 2545.04
432.4 | 1364344.4 | 20493.88 | 405772.1 | 203154.3 | 2371.677
434.7 | 1006674.3 | 16600.39 | 374058.6 | 151316.5 | 2195.241
437 | 853204.3 | 18496.91 | 341465.2 | 124858.7 | 1488.805
439.2 | 753737.3 | 16818.36 | 305417.6 | 105999.1 | 1751.344
441.9 | 686155 | 16665.14 | 271261 | 93578.73 | 1689.006
444.1 | 613388 | 15946.59 | 236533.3 | 89289.13 | 1731.545
446.4 | 567818 | 16543.11 | 208379.9 | 80451.37 | 1855.109
448.7 | 529447.9 | 13089.63 | 185686.5 | 77073.61 | 1508.673
450.9 | 519480.9 | 13601.08 | 155238.9 | 70054.02 | 1671.212
453.2 | 468710.9 | 11497.59 | 131025.4 | 67516.26 | 1504.776
455.5 | 441040.8 | 14164.11 | 120762 | 63358.5 | 1268.34
458.1 | 409761.6 | 13855.83 | 107991.2 | 62146.25 | 1264.977
460.4 | 395091.6 | 14712.34 | 100397.8 | 56798.49 | 798.5409
462.7 | 372321.5 | 15098.86 | 95434.34 | 56010.73 | 1772.105
464.9 | 345154.5 | 12320.31 | 86056.71 | 52701.13 | 1274.644
467.2 | 337384.5 | 16376.83 | 84673.29 | 50583.38 | 1208.208
469.5 | 326314.4 | 11133.34 | 77909.86 | 49625.62 | 1641.772
472.1 | 303835.2 | 11945.06 | 77329.04 | 47293.37 | 1178.409
474.3 | 307668.2 | 11846.51 | 74551.41 | 50353.77 | 1010.948
476.6 | 284098.2 | 13653.03 | 69667.99 | 44036.01 | 1234.512
478.9 | 280128.1 | 13169.54 | 64924.56 | 42858.25 | 1418.076
481.1 | 275361.1 | 14540.99 | 66206.94 | 44248.66 | 1200.615
483.5 | 259188 | 12902.58 | 61687.71 | 38662.73 | 815.2036
486 | 232011.9 | 10229.23 | 64452.69 | 36758.65 | 1490.816
488 | 231250.9 | 11250.54 | 57046.66 | 35515.38 | 891.3068
490.6 | 214471.8 | 11312.26 | 52975.84 | 34233.13 | 927.9441
492.8 | 212404.7 | 8933.71 | 52938.21 | 33673.53 | 920.4834
495.1 | 203334.7 | 7210.227 | 47674.79 | 30835.77 | 564.0473
497 | 204676.8 | 9776.48 | 47984.57 | 32080.67 | 963.513
500 | 187585.5 | 8638.458 | 50160.54 | 28445.76 | 1054.248
502.3 | 169915.4 | 10194.98 | 47817.11 | 29528 | 997.8123
504.5 | 172248.4 | 9116.426 | 41999.49 | 25108.41 | 1220.352
506.8 | 163978.3 | 9782.943 | 40596.06 | 26040.65 | 983.9154
509.1 | 169008.3 | 7449.46 | 37392.64 | 24502.89 | 1077.479
511.4 | 139438.2 | 8955.976 | 37869.21 | 21725.13 | 831.0431
513.9 | 133762.1 | 8832.625 | 37614.19 | 19411.04 | 946.6559
516.2 | 123592 | 7889.142 | 34770.76 | 20193.28 | 440.2197
518.5 | 109422 | 6865.659 | 35587.34 | 18805.52 | 943.7836
521.1 | 113442.8 | 10467.37 | 45546.51 | 18463.27 | 1050.421
523.7 | 105363.6 | 11589.09 | 50435.68 | 17191.02 | 1057.058
525.9 | 95696.6 | 12050.54 | 29148.06 | 16331.43 | 1039.598
528.5 | 89517.41 | 11402.25 | 30557.23 | 14759.18 | 776.235
531.1 | 83738.22 | 10233.97 | 26056.4 | 11096.93 | 722.8724
533.4 | 71568.17 | 8330.485 | 26762.97 | 11459.17 | 656.4362
535.7 | 64998.11 | 6117.002 | 23839.55 | 9971.41 | 0
537.9 | 52331.11 | 6518.453 | 24011.93 | 9931.814 | 752.5393
540.2 | 62861.05 | 6044.969 | 18568.5 | 9104.054 | 1186.103
542.4 | 57394.05 | 7456.42 | 18850.88 | 8814.458 | 348.6424
545 | 48514.86 | 11438.14 | 22610.05 | 8922.208 | 1435.28
547.2 | 49247.85 | 3479.586 | 17622.43 | 6612.612 | 1537.819
549.5 | 40277.8 | 766.1027 | 25159 | 8084.853 | 841.3829
552.1 | 46298.61 | 4507.817 | 17088.17 | 7862.603 | 1078.02
554.4 | 35028.56 | 3634.334 | 11364.75 | 6554.844 | 711.5841
556.7 | 43758.5 | 8240.851 | 16461.32 | 4397.084 | 135.148
558.9 | 22591.5 | 5702.302 | 17603.7 | 6477.488 | 1047.687
561.2 | 34321.44 | 2578.819 | 15380.27 | 6169.729 | 611.2511
563.4 | 25454.44 | 1360.269 | 11222.65 | 5530.133 | 293.7904
566 | 26475.25 | 13181.98 | 19021.82 | 6847.883 | 590.4278
568.3 | 33605.19 | 8578.501 | 14538.4 | 5920.124 | 683.9916
570.5 | 19538.19 | 3089.952 | 13390.77 | 3300.528 | 1086.531
572.8 | 27868.13 | 5806.469 | 14647.35 | 3962.768 | 720.0947
575.1 | 32998.08 | 8362.985 | 14313.92 | 6875.009 | 1033.659
577.6 | 25221.94 | 8529.634 | 16068.9 | 4090.922 | 1059.271
579.9 | 24151.88 | 6486.151 | 12785.47 | 4953.163 | 422.8352
581.8 | 24494.02 | 5092.404 | 12455.25 | 4338.057 | 932.301
584.7 | 24505.69 | 5219.316 | 10007.02 | 2171.317 | 842.0119
587 | 19835.64 | 1925.833 | 11323.6 | 3133.558 | 1145.576
589.3 | 19265.58 | 2992.35 | 14080.17 | 1755.798 | 1179.14
591.5 | 13498.58 | 2923.801 | 11612.55 | 4836.202 | 891.6789
593.8 | 13528.52 | 2860.318 | 10829.12 | 2718.443 | 855.2427
596 | 19261.52 | 5801.769 | 11951.5 | 3238.847 | 757.782
598.6 | 7382.326 | 1253.483 | 11430.67 | 786.5972 | 1144.419
600.9 | 8512.274 | 0 | 10187.25 | 468.8378 | 1747.983