## Sheet1
temp (K) | HOAc | CO2
91.4 | 2840.963 | 2496.375
91.4 | 710.9627 | 3286.375
91.4 | 1130.963 | 2516.375
91.4 | 900.9627 | 1616.375
91.4 | 770.9627 | 3656.375
91.4 | 960.9627 | 3506.375
91.4 | 1200.963 | 3936.375
91.4 | 520.9627 | 3166.375
91.4 | 930.9627 | 3226.375
91.4 | 470.9627 | 2806.375
91.4 | 1200.963 | 3166.375
91.4 | 920.9627 | 1696.375
91.4 | 770.9627 | 1896.375
91.4 | 930.9627 | 3106.375
91.4 | 800.9627 | 3476.375
91.4 | 1220.963 | 3256.375
91.4 | 350.9627 | 1646.375
91.4 | 950.9627 | 2916.375
91.4 | 690.9627 | 2916.375
91.4 | 640.9627 | 2316.375
91.4 | 830.9627 | 2726.375
91.4 | 330.9627 | 3196.375
91.5 | 950.4813 | 1668.183
91.4 | 410.9627 | 3366.375
91.4 | 600.9627 | 2716.375
91.4 | 760.9627 | 2916.375
91.4 | 520.9627 | 3356.375
91.4 | 470.9627 | 3656.375
91.4 | 480.9627 | 3176.375
91.4 | 750.9627 | 3486.375
91.3 | 441.444 | 2264.566
91.4 | 570.9627 | 2616.375
91.4 | 770.9627 | 1976.375
91.4 | 550.9627 | 4066.375
91.5 | 180.4813 | 2068.183
91.5 | 360.4813 | 3418.183
91.5 | 150.4813 | 3948.183
91.6 | 0 | 4399.992
91.7 | 239.5187 | 7221.8
91.8 | 519.0373 | 11473.61
92 | 918.0746 | 11637.23
92.2 | 22307.11 | 16140.84
92.5 | 59145.67 | 15676.27
92.8 | 22924.22 | 15151.69
93.2 | 13472.3 | 15438.93
93.8 | 11869.41 | 18539.78
94.2 | 10027.48 | 21817.01
95 | 9263.634 | 22251.48
95.6 | 9950.746 | 25272.33
96.5 | 11986.41 | 23368.6
97.4 | 15282.08 | 23904.88
98.4 | 17257.27 | 23772.96
99.4 | 18102.45 | 23401.05
100.5 | 17097.16 | 24140.94
101.7 | 15871.38 | 23352.64
102.9 | 14325.61 | 23104.34
103.8 | 13121.28 | 24120.62
105 | 12515.5 | 22852.32
106.2 | 10469.72 | 22984.02
107.4 | 9343.947 | 21215.72
108.6 | 8588.171 | 21637.42
109.8 | 7702.395 | 21359.12
110.9 | 6777.1 | 20079.01
112.1 | 6461.324 | 20530.71
112.7 | 6028.436 | 19911.56
113.8 | 5663.141 | 20641.46
114.9 | 5107.846 | 19491.35
115.6 | 4724.476 | 19094.01
116.9 | 4498.219 | 19017.52
117.9 | 4013.405 | 18365.6
118.8 | 3649.073 | 20681.88
119.7 | 3724.741 | 18568.15
120.4 | 3911.372 | 20310.81
121.3 | 3187.04 | 19227.09
122.2 | 3812.708 | 19893.36
123.1 | 3768.375 | 18519.64
124 | 3564.043 | 18715.91
124.9 | 3509.711 | 18852.19
125.8 | 3325.379 | 18738.46
126.4 | 3872.491 | 18319.31
127.3 | 3588.159 | 18505.59
128.2 | 4153.827 | 18111.87
129.1 | 4099.495 | 18098.14
130 | 3715.162 | 19814.42
130.9 | 4110.83 | 18710.69
131.8 | 3866.498 | 18626.97
132.5 | 3823.129 | 18939.63
133.1 | 3960.241 | 17230.48
134.4 | 4023.983 | 17793.99
135.4 | 4319.17 | 16522.07
136.3 | 4424.837 | 18068.35
137.3 | 3900.024 | 17966.43
138.3 | 3925.21 | 18454.51
139.3 | 4500.397 | 19572.6
139.9 | 4487.509 | 17343.45
140.9 | 4312.695 | 18521.53
141.9 | 4637.882 | 17249.62
142.9 | 5223.068 | 18447.7
143.9 | 5818.255 | 19015.78
144.8 | 7273.923 | 20142.06
145.8 | 8089.109 | 20480.14
146.8 | 9214.296 | 18848.23
147.8 | 10049.48 | 18826.31
148.8 | 10854.67 | 19484.4
149.5 | 12701.3 | 18857.05
150.4 | 14596.97 | 19433.33
151.4 | 17052.15 | 20051.41
152.4 | 20557.34 | 21579.5
153.3 | 24053.01 | 22725.77
154.3 | 29138.19 | 22863.86
155.3 | 34733.38 | 23791.94
155.9 | 43060.49 | 24472.79
156.9 | 50995.68 | 26980.88
157.8 | 60281.35 | 29057.15
158.8 | 69486.53 | 29385.24
159.8 | 79331.72 | 32803.32
160.8 | 88086.91 | 32001.4
161.8 | 93152.09 | 34179.49
162.7 | 99427.76 | 35085.76
163.4 | 105494.4 | 36968.42
164.3 | 110080.1 | 37704.7
165.3 | 117535.2 | 40932.78
166.3 | 126330.4 | 42470.87
167.2 | 131296.1 | 41667.14
168.2 | 136491.3 | 44525.23
169.1 | 145397 | 45721.5
170.1 | 164182.1 | 50499.58
171 | 185747.8 | 53155.86
171.7 | 212304.4 | 56168.52
172.7 | 244959.6 | 63396.6
173.7 | 283614.8 | 68534.69
174.7 | 328770 | 74872.77
175.6 | 375485.7 | 83079.05
176.6 | 415910.9 | 85307.13
177.5 | 435246.5 | 88313.41
178.2 | 418813.2 | 83196.07
179.2 | 368898.3 | 76484.15
180.2 | 294953.5 | 66392.23
181.1 | 228569.2 | 59488.51
182.1 | 179484.4 | 54996.59
183.1 | 144859.6 | 47694.68
184.1 | 121794.8 | 44902.76
185.1 | 105339.9 | 43220.84
186 | 93205.61 | 39467.12
186.7 | 83732.24 | 38159.78
187.3 | 77409.35 | 37640.63
188.6 | 69093.09 | 34854.14
189.6 | 62818.28 | 34742.22
190.6 | 57473.47 | 32790.31
191.5 | 53549.13 | 31116.58
192.5 | 50614.32 | 30394.67
193.5 | 47449.51 | 29222.75
194.1 | 45076.62 | 29653.6
195.1 | 43261.8 | 27891.68
196.1 | 41106.99 | 28619.77
197 | 40052.66 | 28266.04
198 | 39337.85 | 28794.13
199 | 37693.03 | 28102.21
199.9 | 36898.7 | 26968.49
200.6 | 35745.33 | 24861.15
201.6 | 34350.52 | 25619.23
202.5 | 33866.19 | 26915.51
203.5 | 33131.37 | 24473.59
204.5 | 32736.56 | 24451.67
205.5 | 32201.74 | 24179.76
206.5 | 31386.93 | 23207.84
207.4 | 30532.6 | 23614.12
208.4 | 30267.79 | 24672.2
209.4 | 29232.97 | 22900.29
210.3 | 29078.64 | 21576.56
211 | 28355.27 | 23239.22
212 | 28370.46 | 21677.3
213 | 27945.64 | 22875.39
213.9 | 27931.31 | 21611.66
214.9 | 27586.5 | 21699.75
215.9 | 27021.68 | 20767.83
216.8 | 25497.35 | 20414.11
217.5 | 25893.98 | 19146.77
218.4 | 25399.65 | 19813.04
219.5 | 25344.36 | 21462.93
220.4 | 24360.02 | 19089.21
221.4 | 24115.21 | 18607.29
222.4 | 24060.4 | 20265.38
223.4 | 23765.58 | 20393.46
224.3 | 23141.25 | 18259.74
225 | 22797.88 | 18822.4
226 | 22743.07 | 18040.48
226.9 | 22848.74 | 17856.76
227.9 | 22163.92 | 18304.84
228.9 | 21869.11 | 18642.92
229.9 | 21374.3 | 17531.01
230.8 | 21749.96 | 19047.28
231.5 | 21766.59 | 17709.94
232.4 | 20572.26 | 18746.22
233.4 | 19997.45 | 15844.3
234.4 | 20352.64 | 18912.39
235.4 | 20027.82 | 16030.47
236 | 20014.93 | 16621.32
237.4 | 19828.19 | 15696.64
238 | 19385.31 | 17697.49
239 | 18110.49 | 15755.57
240 | 18485.68 | 14653.66
240.9 | 18741.35 | 15229.93
241.9 | 18426.53 | 15408.02
242.9 | 17441.72 | 15686.1
243.8 | 18157.39 | 15762.38
244.8 | 16892.57 | 16660.46
245.5 | 17309.21 | 16333.12
246.4 | 17514.87 | 15069.39
247.4 | 16090.06 | 14247.48
248.4 | 16275.25 | 14805.56
249.3 | 16070.91 | 12931.84
250 | 15327.54 | 13794.5
251 | 15562.73 | 14222.58
252.3 | 15036.47 | 13936.09
252.9 | 15043.59 | 11716.94
253.9 | 14608.77 | 13405.02
254.9 | 14463.96 | 12823.11
255.9 | 13909.15 | 12841.19
256.9 | 13274.33 | 12969.28
257.8 | 13950 | 14215.55
258.8 | 13665.19 | 12783.63
259.8 | 13370.37 | 13461.72
260.1 | 12698.93 | 12337.14
261.4 | 12492.67 | 12550.65
262.4 | 12667.86 | 12168.74
263.4 | 12203.04 | 12436.82
264.4 | 12478.23 | 13034.91
265.3 | 11603.9 | 12061.18
266.3 | 11299.09 | 12279.26
267.3 | 11494.27 | 11577.35
267.9 | 10591.38 | 12078.2
268.9 | 10406.57 | 10976.28
269.9 | 10581.76 | 11344.37
270.9 | 11186.94 | 9872.451
271.8 | 10712.61 | 9888.727
272.8 | 11077.8 | 9266.811
273.8 | 9962.984 | 10444.89
274.7 | 9718.652 | 11181.17
275.7 | 9783.838 | 9969.254
276.7 | 9809.025 | 11817.34
277.4 | 10085.66 | 11170
278.4 | 9190.842 | 10808.08
279.3 | 9226.51 | 9644.357
280.3 | 8731.696 | 10642.44
281.3 | 8666.883 | 9650.525
282.3 | 9282.069 | 10468.61
283.2 | 8117.737 | 9964.884
283.9 | 8604.368 | 10517.54
284.9 | 8609.554 | 10175.63
285.9 | 8934.741 | 8873.711
286.9 | 7779.927 | 10341.8
287.8 | 7865.595 | 9578.071
288.8 | 7800.782 | 8256.155
289.8 | 8415.968 | 8914.239
290.8 | 8101.155 | 8102.323
291.8 | 7626.341 | 7950.407
292.4 | 7183.453 | 7551.257
293.4 | 7468.64 | 7499.341
294.4 | 7473.826 | 7077.425
295.3 | 7549.494 | 7653.701
296.3 | 7294.681 | 6781.785
297.3 | 7059.867 | 5909.869
298.3 | 7365.054 | 6457.953
299.3 | 6540.24 | 6906.037
299.9 | 6827.352 | 5836.887
300.9 | 6952.539 | 7394.971
301.9 | 7197.725 | 7383.055
302.8 | 6683.393 | 7169.331
303.8 | 7298.58 | 7527.415
304.8 | 6813.766 | 5155.499
305.4 | 6910.878 | 6556.349
306.7 | 6634.62 | 6929.858
307.7 | 6219.807 | 6197.942
308.4 | 6406.438 | 6400.601
309.3 | 6212.105 | 5256.877
310.3 | 6627.292 | 5794.961
311.3 | 6012.478 | 6533.045
312.3 | 5927.665 | 5061.129
313.3 | 5602.852 | 4349.213
313.9 | 6019.963 | 4220.063
315.2 | 6313.706 | 4813.572
315.9 | 5860.336 | 2836.231
316.8 | 5366.004 | 3492.506
317.8 | 6151.191 | 3870.59
318.8 | 5926.377 | 5938.674
319.8 | 6021.564 | 6686.758
320.7 | 5787.232 | 5303.034
321.7 | 5862.418 | 4551.118
322.4 | 5949.049 | 6003.777
323.3 | 5814.717 | 3810.052
324.3 | 5199.903 | 4338.136
325.3 | 5345.09 | 4136.22
326.3 | 5990.276 | 3824.304
327.3 | 5785.463 | 1922.388
328.2 | 5301.131 | 4218.664
329.2 | 5766.317 | 4716.748
330.2 | 5301.504 | 3444.832
331.2 | 5476.69 | 3782.916
332.1 | 5702.358 | 4259.192
332.8 | 5208.989 | 2481.85
333.8 | 5894.175 | 5509.934
334.8 | 5519.362 | 3028.018
335.7 | 5195.03 | 3074.294
336.7 | 5420.216 | 3202.378
337.7 | 5355.403 | 4010.462
338.7 | 5250.589 | 2728.546
339.3 | 5597.701 | 4319.396
340.3 | 5422.888 | 3147.48
341.3 | 5268.074 | 2795.564
342.3 | 5433.261 | 2333.648
343.2 | 5168.928 | 2059.924
344.2 | 5094.115 | 3328.008
345.2 | 5489.302 | 2276.092
345.8 | 5066.413 | 3106.942
346.8 | 5231.6 | 4475.026
347.8 | 5596.786 | 2663.11
348.8 | 4931.973 | 2471.194
349.8 | 5417.159 | 3319.278
350.7 | 5162.827 | 5035.554
351.7 | 5318.014 | 2683.638
352.4 | 5544.644 | 2096.297
353.7 | 4868.387 | 1119.806
354.3 | 4855.499 | 2090.656
355.3 | 4400.685 | 2038.74
356.3 | 5185.872 | 2096.824
357.3 | 4891.058 | 1244.908
358.2 | 4806.726 | 3841.184
358.9 | 4443.357 | 1763.843
360.2 | 4847.099 | 2027.352
360.8 | 4444.211 | 1078.202
361.8 | 4959.398 | 2126.286
362.8 | 4914.584 | 3334.37
363.8 | 4489.771 | 1812.454
364.8 | 4864.957 | 2520.538
365.7 | 4890.625 | 2386.814
366.4 | 4797.256 | 2599.472
367.4 | 5312.442 | 2077.556
368.3 | 4628.11 | 2393.832
369.3 | 4603.297 | 1181.916
370.3 | 4188.483 | 0
370.6 | 4247.039 | 1765.425
372.3 | 4528.856 | 3586.168
372.9 | 4525.968 | 2917.018
373.9 | 4251.155 | 3235.102
374.9 | 4656.341 | 1873.186
376.1 | 3950.565 | 3734.887
376.8 | 4487.196 | 3107.546
377.8 | 5052.382 | 3745.63
378.8 | 4487.569 | 3513.714
379.8 | 4432.755 | 3511.798
380.7 | 4848.423 | 2988.074
381.7 | 3933.609 | 2906.157
382.4 | 4190.24 | 2298.816
383.3 | 4605.908 | 4485.092
384.3 | 4411.094 | 5803.176
385.3 | 4106.281 | 7061.26
386.3 | 4051.467 | 8489.344
387.2 | 4107.135 | 7855.619
388.2 | 4202.322 | 7343.703
389.2 | 4257.508 | 9271.787
390.2 | 4402.695 | 9539.871
390.8 | 3959.807 | 9340.722
391.8 | 3614.993 | 9448.806
392.8 | 4180.18 | 9856.89
393.7 | 3505.848 | 10993.17
394.7 | 3541.034 | 13021.25
395.7 | 4556.221 | 13419.33
396.6 | 3991.889 | 16675.61
397.6 | 4017.075 | 16143.69
398.3 | 4273.706 | 18756.35
399.3 | 3728.892 | 17624.44
400.2 | 3604.56 | 20150.71
401.2 | 4229.747 | 24648.8
402.2 | 3944.933 | 25216.88
403.1 | 3680.601 | 26343.15
404.1 | 4125.788 | 29921.24
405.1 | 3830.974 | 31959.32
406 | 3916.642 | 33985.6
407 | 4161.828 | 37103.68
407.7 | 4468.459 | 39536.34
408.7 | 4243.646 | 43874.43
409.6 | 3799.313 | 49350.7
410.6 | 4524.5 | 49538.78
411.6 | 4399.686 | 56966.87
412.6 | 3714.873 | 58284.95
413.5 | 4030.541 | 60401.23
414.5 | 4185.727 | 71409.31
415.5 | 3810.914 | 76017.4
416.1 | 4238.026 | 84258.25
417.1 | 3633.212 | 93986.33
418.1 | 3728.399 | 102604.4
419 | 4134.067 | 114010.7
420 | 3989.253 | 126728.8
421 | 4314.44 | 145456.9
422 | 4159.626 | 158574.9
422.6 | 4336.738 | 186695.8
423.6 | 4361.925 | 220903.9
424.6 | 4527.111 | 266002
425.5 | 4802.779 | 341858.2
426.5 | 4847.966 | 473796.3
427.5 | 5223.152 | 751614.4
428.4 | 6578.82 | 1378340.7
429.4 | 6704.006 | 1667978.8
430 | 6241.118 | 1544899.6
431 | 7386.305 | 1197627.7
432 | 6251.491 | 805295.8
433 | 5796.678 | 638503.9
434 | 5131.864 | 495642
434.9 | 4857.532 | 387838.2
435.9 | 5212.719 | 309636.3
436.9 | 4597.905 | 255584.4
437.5 | 4945.017 | 221015.2
438.5 | 3910.204 | 195233.3
439.5 | 4295.39 | 177721.4
440.4 | 4211.058 | 159007.7
441.4 | 3396.245 | 147155.8
442.4 | 4111.431 | 135523.9
443.3 | 4547.099 | 131440.1
444.3 | 4172.286 | 122758.2
445.3 | 3857.472 | 117476.3
445.9 | 4314.584 | 110757.1
446.9 | 2999.771 | 104035.2
447.9 | 3444.957 | 101883.3
448.9 | 3790.144 | 100051.4
449.9 | 4075.33 | 98089.49
450.8 | 3680.998 | 93895.76
451.8 | 3826.185 | 92273.85
452.8 | 3771.371 | 91101.93
453.4 | 3108.483 | 86442.78
454.4 | 3673.669 | 85270.86
455.3 | 3419.337 | 82967.14
456.3 | 2954.524 | 81345.22
457.3 | 3469.71 | 79343.31
458.3 | 3184.897 | 77551.39
459.3 | 3490.083 | 78039.48
460.3 | 3505.27 | 74577.56
461.2 | 3190.938 | 74333.83
461.9 | 3727.568 | 73046.49
462.8 | 3433.236 | 70872.77
463.8 | 3428.423 | 71320.85
464.8 | 3123.609 | 69848.94
465.8 | 2768.796 | 71747.02
466.7 | 3144.464 | 67993.3
467.7 | 3079.65 | 67871.38
468.4 | 2946.281 | 66964.04
469.4 | 3281.467 | 67192.12
470.3 | 3547.135 | 65628.4
471.3 | 3042.322 | 63796.48
472.3 | 3137.508 | 62944.57
473.3 | 3142.695 | 63622.65
474.2 | 3058.363 | 61058.93
475.2 | 3163.549 | 59877.01
476.2 | 3388.736 | 61785.09
476.8 | 3045.848 | 60495.95
477.8 | 3251.034 | 58944.03
478.8 | 2566.221 | 56862.11
479.8 | 3411.407 | 58880.2
480.7 | 3017.075 | 56496.47
481.7 | 2592.261 | 55734.56
482.3 | 3229.373 | 54435.41
483.3 | 2464.56 | 55073.49
484.3 | 3099.746 | 55731.57
485.2 | 2695.414 | 52057.85
486.2 | 2850.601 | 51115.93
487.2 | 2615.787 | 52054.02
488.1 | 2981.455 | 51280.29
489.1 | 3086.642 | 48158.38
490.1 | 2521.828 | 49496.46
490.8 | 3038.459 | 49039.12
491.7 | 2854.127 | 47835.4
492.7 | 2059.313 | 46413.48
493.7 | 2484.5 | 44931.56
494.7 | 2349.686 | 45219.65
495.7 | 2624.873 | 45137.73
496.3 | 2781.985 | 43718.58
497.6 | 2585.727 | 43582.09
498.3 | 2892.358 | 42024.75
499.2 | 2488.026 | 38851.03
500.2 | 2623.212 | 40879.11
501.2 | 2398.399 | 40937.19
502.1 | 2024.067 | 37883.47
503.1 | 2149.253 | 36711.55
503.4 | 2847.809 | 37336.98
504.7 | 2311.551 | 35450.49
505.7 | 2216.738 | 34278.57
506.7 | 2291.924 | 31666.66
507.6 | 1867.592 | 33672.93
508.6 | 2322.779 | 32721.02
509.6 | 2527.965 | 33329.1
510.5 | 2303.633 | 31175.38
511.5 | 2738.82 | 32033.46
512.5 | 2354.006 | 30191.54
513.2 | 2440.637 | 30514.2
514.1 | 2616.305 | 30560.48
515.1 | 2521.491 | 29328.56
516.1 | 2726.678 | 28996.65
517.1 | 2411.864 | 24994.73
518 | 1927.532 | 27141.01
519 | 2522.719 | 25309.09
520 | 2007.905 | 25837.17
521 | 1893.092 | 25735.26
521.6 | 2060.204 | 23676.11
522.6 | 1985.39 | 25914.19
523.5 | 1771.058 | 22350.47
524.5 | 1906.245 | 21808.55
525.5 | 1991.431 | 21896.64
526.4 | 1927.099 | 19482.91
527.4 | 1712.285 | 21261
528.4 | 2337.472 | 20529.08
529 | 2374.584 | 21179.93
530 | 2569.77 | 21018.01
531 | 1984.957 | 21516.1
531.9 | 2000.625 | 19532.37
532.9 | 2575.811 | 18700.46
533.9 | 1890.998 | 18848.54
534.8 | 2446.666 | 19984.82
535.8 | 2071.852 | 18752.9
536.8 | 2177.039 | 17420.98
537.4 | 2704.151 | 14921.83
538.4 | 1959.337 | 18069.92
539.4 | 2304.524 | 15448
540.3 | 1890.192 | 14454.28
541.3 | 2235.378 | 16522.36
542.3 | 1610.565 | 13990.45
543.2 | 2386.232 | 13366.72
544.2 | 2421.419 | 12024.81
545.2 | 1916.606 | 15092.89
545.8 | 1873.717 | 13043.74
546.8 | 2178.904 | 12091.82
547.8 | 1904.09 | 12659.91
548.7 | 1979.758 | 13566.18
549.7 | 2014.945 | 11504.27
550.7 | 1920.131 | 11902.35
551.6 | 2415.799 | 10248.63
552.6 | 2070.986 | 11036.71
553.6 | 1796.172 | 10354.8
554.2 | 2193.284 | 10485.65
555.2 | 1838.471 | 6543.73
556.1 | 1984.139 | 7650.006
557.1 | 2289.325 | 8528.09
558.1 | 2204.512 | 7236.174
559.1 | 669.6982 | 9654.258
559.7 | 1676.81 | 8975.108
561 | 2200.553 | 9738.617
561.6 | 1477.664 | 8319.468
562.6 | 1902.851 | 7877.551
563.6 | 1798.037 | 8765.635
564.5 | 1933.705 | 9011.911
565.5 | 1728.892 | 6609.995
566.5 | 984.0784 | 7878.079
567.4 | 1599.746 | 6704.355
568.1 | 1906.377 | 8327.013
569 | 1752.045 | 7573.289
570 | 1457.231 | 8261.373
571 | 1552.418 | 6889.457
572 | 1347.604 | 9017.541
573 | 2182.791 | 8545.625
573.9 | 1518.459 | 8831.901
574.9 | 1893.645 | 8689.985
575.8 | 1369.313 | 7476.26
576.5 | 2175.944 | 7958.919
577.4 | 2041.611 | 7505.195
578.4 | 1346.798 | 6203.279
579.4 | 1101.985 | 6781.363
580.3 | 1627.652 | 6967.638
581.3 | 1592.839 | 6855.722
582.3 | 1698.025 | 4283.806
582.9 | 1605.137 | 6894.657
583.9 | 1160.324 | 5552.741
584.8 | 1425.992 | 5899.016
585.8 | 1861.178 | 6187.1
586.8 | 1696.365 | 6505.184
587.7 | 2032.033 | 5641.46
588.7 | 1227.219 | 5459.544
589.6 | 1582.887 | 3765.819
590.3 | 1499.518 | 4198.478
591.2 | 1475.185 | 4454.754
592.2 | 1590.372 | 5912.838
593.2 | 1445.558 | 4550.922
594.1 | 1381.226 | 4007.197
595.1 | 1136.413 | 3525.281
595.7 | 1003.525 | 2586.132
597 | 1277.267 | 3379.641
598 | 1772.454 | 4857.725
598.7 | 1189.084 | 3690.384
599.6 | 1364.752 | 2596.659
600.6 | 1469.939 | 1774.743
601.6 | 1155.125 | 1432.827
602.5 | 1530.793 | 2579.103
603.5 | 1425.98 | 2527.187
604.5 | 1741.166 | 3205.271