## Sheet1
temp (K) | H2 | Water | CO | CO2 | HOAc
92.1 | 30521.09 | 1610.142 | 1421.503 | 456.3592 | 299.3115
92 | 7936.841 | 2147.961 | 3905.679 | 762.9636 | 559.8049
92 | 7676.841 | 3437.961 | 2475.679 | 742.9636 | 219.8049
92 | 16096.84 | 3997.961 | 4125.679 | 1612.964 | 659.8049
92 | 22246.84 | 4727.961 | 5115.679 | 962.9636 | 859.8049
92 | 16516.84 | 4667.961 | 3985.679 | 1382.964 | 409.8049
92 | 14366.84 | 5927.961 | 3085.679 | 1982.964 | 429.8049
92 | 21066.84 | 6477.961 | 4805.679 | 1072.964 | 719.8049
92.1 | 19381.09 | 6480.142 | 4061.503 | 2126.359 | 909.3115
92 | 15986.84 | 6277.961 | 4545.679 | 2312.964 | 619.8049
92 | 15476.84 | 7257.961 | 6385.679 | 2102.964 | 419.8049
92 | 15756.84 | 9057.961 | 4985.679 | 1512.964 | 669.8049
92 | 20656.84 | 8037.961 | 4185.679 | 1712.964 | 539.8049
92 | 11876.84 | 10147.96 | 5295.679 | 1882.964 | 579.8049
92 | 17376.84 | 9387.961 | 5765.679 | 2392.964 | 749.8049
92 | 15346.84 | 10577.96 | 12825.68 | 2062.964 | 689.8049
92.2 | 10805.34 | 10332.32 | 22047.33 | 2429.755 | 478.8181
92.5 | 9798.086 | 12898.87 | 30584.8 | 3279.941 | 1587.338
93.1 | 22563.58 | 17881.96 | 44649.75 | 3870.314 | 2724.378
94.2 | 36820.32 | 20315.96 | 55673.81 | 5057.665 | 2168.951
95.8 | 41088.31 | 19220.87 | 63257 | 4941.993 | 1571.057
97.8 | 46613.29 | 17744.51 | 76103.49 | 4009.903 | 1201.189
100.2 | 49905.27 | 17946.87 | 91923.27 | 4471.396 | 1009.349
103 | 61694.24 | 17447.96 | 101386.4 | 5256.47 | 875.5343
106.4 | 67118.71 | 16162.14 | 102334.4 | 4881.917 | 988.7598
109.4 | 66576.18 | 16837.6 | 100969.1 | 4063.783 | 983.9587
112.2 | 66295.15 | 14828.69 | 96682.19 | 3788.857 | 910.1444
114.9 | 55539.88 | 14187.6 | 89669.44 | 3590.536 | 996.8234
117.8 | 56793.1 | 13930.87 | 83368.35 | 2989.006 | 812.5157
120.1 | 43290.83 | 13131.05 | 77182.31 | 3457.102 | 811.1682
122.3 | 44924.31 | 14059.05 | 74520.44 | 2441.804 | 580.3141
124.5 | 45647.79 | 12837.05 | 69218.57 | 2716.505 | 889.46
126.5 | 36752.77 | 11820.69 | 69025.06 | 3104.415 | 929.5926
128.9 | 40114.75 | 11193.05 | 67534.84 | 2945.907 | 717.7517
130.9 | 35759.73 | 14276.69 | 66911.33 | 2563.818 | 647.8844
133.1 | 36823.21 | 12294.69 | 66589.46 | 2458.519 | 1097.03
135.2 | 22982.44 | 12690.51 | 67331.77 | 2239.825 | 956.6695
137.4 | 27925.92 | 13378.51 | 67629.91 | 3304.526 | 635.8154
140 | 22736.4 | 12785.24 | 65851.34 | 2552.809 | 772.9878
142.3 | 20124.13 | 12695.42 | 65035.3 | 3110.906 | 831.6403
144.6 | 23561.86 | 12965.6 | 61859.26 | 2499.003 | 1140.293
146.9 | 16729.59 | 12565.78 | 57443.22 | 2797.1 | 748.9453
149.2 | 17857.31 | 12465.97 | 53667.18 | 2835.196 | 1167.598
151.5 | 21765.04 | 12356.15 | 49211.13 | 2923.293 | 1266.25
153.9 | 16167.02 | 11668.51 | 47390.92 | 2604.785 | 1364.41
156.5 | 13577.5 | 12335.24 | 45022.35 | 2853.069 | 1181.582
158.8 | 16635.23 | 13275.42 | 40156.31 | 3201.165 | 1280.234
161 | 8938.705 | 12873.42 | 39044.44 | 2275.867 | 1319.38
163.3 | 15146.43 | 12503.6 | 36838.4 | 2623.963 | 1138.033
165.6 | 18294.16 | 12393.78 | 34922.36 | 2502.06 | 1016.685
167.9 | 19331.89 | 12353.97 | 33256.32 | 2770.157 | 1045.338
170.5 | 21052.37 | 12890.69 | 33547.75 | 2358.44 | 1102.51
172.7 | 21725.85 | 12478.69 | 30705.88 | 2413.142 | 1151.656
175 | 12473.58 | 12088.88 | 31889.84 | 2791.238 | 1370.309
177.2 | 18657.06 | 12296.88 | 31197.98 | 2545.94 | 949.4546
179.5 | 24484.78 | 13807.06 | 30591.94 | 2614.036 | 728.1071
182.1 | 20055.26 | 12963.79 | 27453.37 | 2112.32 | 655.2795
184 | 15235.99 | 14205.24 | 27204.03 | 2556.834 | 1095.905
186.6 | 21696.47 | 12141.97 | 27035.46 | 2495.118 | 1073.078
188.9 | 26394.2 | 14472.15 | 25319.42 | 2293.214 | 1131.73
191.2 | 25881.93 | 13572.33 | 25823.38 | 2801.311 | 1160.383
193.5 | 25379.66 | 14642.51 | 22947.34 | 2689.408 | 1209.035
196.1 | 24100.13 | 14519.24 | 24358.77 | 2187.691 | 1176.208
198.4 | 29467.86 | 14319.42 | 23212.73 | 2525.788 | 1264.86
200.6 | 38641.34 | 13687.42 | 23280.86 | 2920.489 | 1384.006
202.9 | 39909.07 | 13807.61 | 22314.82 | 1668.586 | 1192.659
205.2 | 44386.8 | 14797.79 | 21338.78 | 2776.683 | 1381.311
207.8 | 53677.27 | 14854.52 | 21750.21 | 2504.966 | 1138.484
210.1 | 56315 | 15424.7 | 21204.17 | 2313.063 | 1257.136
212.4 | 65852.73 | 16044.88 | 20548.13 | 2361.16 | 1315.789
214.6 | 76766.21 | 15722.88 | 20856.26 | 1945.861 | 1154.935
216.9 | 90903.94 | 18643.06 | 19950.22 | 2393.958 | 1463.587
219.5 | 99254.42 | 16719.79 | 20691.65 | 1952.241 | 1600.759
221.8 | 113482.1 | 17989.97 | 18205.61 | 2640.338 | 1179.412
224.1 | 134619.9 | 15230.15 | 18569.57 | 3198.434 | 1248.065
226.4 | 144557.6 | 16940.33 | 17953.53 | 1936.531 | 1036.717
228.6 | 163871.1 | 16598.34 | 17741.66 | 1771.233 | 1555.863
231.3 | 185605.8 | 17247.24 | 17208.92 | 2412.911 | 1522.542
233.5 | 215729.3 | 16955.24 | 16997.05 | 2577.613 | 1251.688
235.5 | 241514.3 | 16138.88 | 15533.54 | 3055.523 | 1661.82
238.1 | 274364.7 | 17735.61 | 16394.97 | 2133.806 | 1338.993
240.4 | 323272.5 | 17195.79 | 14818.93 | 2261.903 | 1117.645
242.7 | 347040.2 | 17335.97 | 15022.89 | 2600 | 1446.298
245.3 | 389510.7 | 16722.7 | 14024.32 | 2368.283 | 1093.47
247.5 | 433714.2 | 17400.7 | 15522.46 | 2982.984 | 872.6162
249.8 | 480671.9 | 17460.88 | 15676.41 | 2261.081 | 1031.269
252.1 | 528969.6 | 17721.06 | 13000.37 | 1689.178 | 1109.921
254.4 | 573117.3 | 17371.25 | 12764.33 | 2557.275 | 1148.574
257 | 620607.8 | 18887.97 | 14135.76 | 3095.558 | 1195.746
259 | 644802.8 | 19591.61 | 11772.25 | 3333.468 | 835.8788
261.6 | 676613.3 | 18438.34 | 11363.68 | 1931.751 | 843.0512
263.9 | 696911 | 17978.52 | 12247.64 | 2149.848 | 1051.704
266.2 | 707358.7 | 17968.7 | 13181.6 | 2277.945 | 1190.356
268.7 | 747385 | 17643.25 | 13287.21 | 2452.833 | 788.022
271 | 763322.7 | 19333.43 | 11751.16 | 1760.929 | 606.6745
273.3 | 742640.4 | 18343.61 | 11955.12 | 2309.026 | 955.327
275.5 | 720173.9 | 19081.61 | 10833.26 | 1863.727 | 944.4729
277.8 | 649471.6 | 20211.79 | 10007.22 | 2381.824 | 863.1254
280.1 | 601929.4 | 21711.98 | 12301.18 | 2059.921 | 531.7779
282.4 | 538707.1 | 21712.16 | 11485.13 | 2558.018 | 1140.43
285 | 500797.6 | 24298.88 | 9096.566 | 2156.301 | 677.6028
287.3 | 464965.3 | 23989.07 | 11950.52 | 2234.398 | 726.2554
289.6 | 432343 | 25289.25 | 12384.48 | 1762.495 | 834.9079
291.9 | 393040.7 | 27549.43 | 11738.44 | 2390.591 | 703.5604
294.2 | 388388.5 | 31339.61 | 12442.4 | 2808.688 | 682.2129
296.5 | 359036.2 | 35289.79 | 9856.36 | 1946.785 | 850.8654
299.1 | 321846.7 | 37946.52 | 10197.79 | 2175.068 | 748.0378
301.4 | 297704.4 | 38946.7 | 10121.75 | 2533.165 | 946.6903
303.7 | 280422.1 | 41746.89 | 10505.71 | 2771.262 | 965.3429
305.9 | 265305.6 | 45324.89 | 9483.843 | 2525.963 | 734.4887
308.2 | 241063.3 | 48645.07 | 9687.802 | 2974.06 | 713.1413
310.8 | 229293.8 | 45591.8 | 8549.234 | 1972.343 | 660.3137
313.1 | 225531.6 | 43251.98 | 9143.192 | 2200.44 | 1058.966
315.3 | 236405 | 38539.98 | 6281.327 | 2335.141 | 498.1121
317.6 | 207762.8 | 33330.16 | 6265.286 | 2323.238 | 946.7646
319.9 | 217380.5 | 27420.34 | 6589.244 | 2171.335 | 775.4171
322.2 | 220038.2 | 23350.52 | 8173.203 | 2399.431 | 874.0696
324.4 | 215501.7 | 20458.52 | 7481.338 | 2524.133 | 603.2155
327.1 | 203416.4 | 17197.43 | 7658.594 | 3405.811 | 679.8945
329.3 | 214959.9 | 15995.43 | 7766.728 | 3490.513 | 879.0404
331.6 | 215477.6 | 15165.62 | 7140.687 | 3908.609 | 957.6929
333.9 | 212755.4 | 15315.8 | 8404.646 | 5396.706 | 596.3454
336.5 | 200955.8 | 15502.53 | 6266.077 | 6284.99 | 1063.518
338.8 | 210953.6 | 15152.71 | 7460.036 | 7483.086 | 562.1704
341.1 | 206041.3 | 14222.89 | 5253.995 | 10771.18 | 600.8229
343.4 | 197259 | 14493.07 | 7087.953 | 13269.28 | 849.4754
345.6 | 203042.5 | 15121.07 | 6006.088 | 16543.98 | 718.6213
348.3 | 220797.2 | 14039.98 | 6283.344 | 20975.66 | 425.3003
350.2 | 232668 | 15841.44 | 6474.005 | 25810.17 | 575.9263
352.8 | 243018.4 | 13158.16 | 6375.437 | 32378.46 | 583.0987
355.1 | 261406.2 | 13558.35 | 6369.396 | 40846.55 | 1011.751
357.4 | 287133.9 | 15358.53 | 10273.35 | 51574.65 | 760.4037
360 | 332504.4 | 16225.25 | 10204.79 | 64952.93 | 837.5761
362.3 | 377642.1 | 15685.44 | 11128.74 | 82611.03 | 986.2287
364.2 | 426432.8 | 13146.89 | 12609.41 | 104855.5 | 1056.855
366.8 | 500593.3 | 14493.62 | 14810.84 | 133713.8 | 854.0271
369.1 | 601311 | 15583.8 | 17714.8 | 170961.9 | 1012.68
371.4 | 710868.8 | 16443.98 | 22398.76 | 211880 | 761.3321
373.7 | 832866.5 | 16544.16 | 26242.71 | 258208.1 | 839.9846
375.9 | 954070 | 18652.16 | 28740.85 | 288162.8 | 1029.13
378.6 | 1022154.7 | 16351.07 | 30828.1 | 301594.5 | 1375.81
380.8 | 1058208.2 | 18109.07 | 32066.24 | 284969.2 | 964.9554
383.1 | 1007735.9 | 17779.26 | 30210.2 | 254697.3 | 893.6079
385.8 | 922210.6 | 19008.17 | 33337.45 | 230279 | 840.287
388 | 860944.1 | 19386.17 | 34015.59 | 207293.7 | 719.4328
390.3 | 797601.8 | 16376.35 | 31089.55 | 189951.8 | 968.0854
392.6 | 721149.6 | 16656.53 | 34973.51 | 166009.9 | 606.7379
394.8 | 655873.1 | 16564.53 | 38251.64 | 142594.6 | 885.8838
397.5 | 591857.8 | 15533.44 | 41998.9 | 122396.3 | 702.5628
399.7 | 536861.3 | 16481.44 | 46587.03 | 109891 | 631.7087
401.7 | 476726.2 | 14385.08 | 51513.52 | 98588.86 | 601.8413
404.2 | 456932.5 | 15479.62 | 58509.12 | 89973.75 | 1039.507
406.5 | 418930.2 | 15509.8 | 71613.08 | 86551.85 | 748.1596
408.8 | 411787.9 | 14349.99 | 80307.04 | 85459.94 | 546.8121
411.1 | 427535.7 | 14340.17 | 94861 | 82678.04 | 495.4646
413.6 | 403351.9 | 14844.71 | 108806.6 | 85072.93 | 913.1304
415.9 | 410799.6 | 14154.9 | 123850.6 | 85501.03 | 831.7829
418.2 | 427177.3 | 11985.08 | 138654.5 | 90779.12 | 1120.435
420.4 | 451730.8 | 15593.08 | 159722.7 | 111063.8 | 839.5813
422.7 | 528298.5 | 16903.26 | 176566.6 | 123551.9 | 1078.234
425.3 | 558459 | 15769.99 | 188698 | 95730.2 | 465.4062
427.5 | 464982.5 | 16057.99 | 200296.2 | 40074.91 | 664.5521
429.8 | 327560.2 | 14338.17 | 210110.1 | 32153 | 833.2046
432.1 | 265568 | 11988.35 | 215634.1 | 27511.1 | 521.8571
434.3 | 234561.4 | 12756.35 | 216002.2 | 26495.8 | 681.003
436.6 | 226769.2 | 12966.53 | 212606.2 | 23443.9 | 349.6555
439.2 | 204649.6 | 10943.26 | 201157.6 | 21602.18 | 736.8279
441.5 | 192547.4 | 13153.44 | 188991.6 | 19430.28 | 395.4805
443.7 | 181440.9 | 10841.44 | 166129.7 | 17824.98 | 654.6263
446 | 165418.6 | 12551.62 | 144553.7 | 16803.07 | 693.2789
448.6 | 153099.1 | 13648.35 | 118325.1 | 14461.36 | 530.4513
450.8 | 150452.5 | 13276.35 | 94683.24 | 13106.06 | 389.5971
453.1 | 132640.3 | 11016.53 | 75327.2 | 11534.16 | 608.2497
455.4 | 118248 | 8436.717 | 62111.16 | 10862.25 | 866.9022
457.7 | 120305.7 | 11126.9 | 53535.12 | 9450.35 | 485.5547
460.3 | 109466.2 | 13853.63 | 44596.55 | 7608.633 | 672.7271
462.2 | 100676.9 | 12475.08 | 41357.21 | 8063.148 | 323.3531
464.9 | 92481.66 | 14933.99 | 37404.47 | 6764.826 | 400.0321
467.1 | 92525.14 | 10871.99 | 33902.6 | 5939.528 | 469.178
469.4 | 83762.86 | 11472.17 | 31526.56 | 6357.624 | 467.8305
472 | 74893.34 | 12478.9 | 31178 | 5385.908 | 255.0029
474.2 | 78436.82 | 10606.9 | 30386.13 | 4900.609 | 354.1488
476.5 | 64584.55 | 9307.082 | 27840.09 | 3838.706 | 562.8013
478.8 | 56032.28 | 11007.26 | 28244.05 | 4876.803 | 731.4538
481.1 | 61200.01 | 9367.446 | 24638.01 | 3954.899 | 350.1064
483.3 | 52323.49 | 9815.446 | 25766.14 | 4859.601 | 219.2522
485.6 | 58521.21 | 11395.63 | 28560.1 | 4397.697 | 477.9048
488.2 | 57341.69 | 12062.36 | 24131.53 | 4475.981 | 495.0772
490.5 | 49559.42 | 11322.54 | 23075.49 | 4604.077 | 343.7297
492.7 | 41732.9 | 8160.538 | 23193.62 | 3838.779 | 562.8756
495 | 39360.63 | 6660.72 | 24237.58 | 3546.875 | 411.5281
497.3 | 40188.36 | 9080.902 | 23911.54 | 3384.972 | 520.1806
499.9 | 36218.83 | 7567.629 | 23212.97 | 3743.256 | 357.353
501.8 | 38549.57 | 7939.084 | 22723.63 | 3497.77 | 547.979
504.4 | 34060.04 | 9695.811 | 22225.07 | 2736.054 | 245.1514
506.7 | 23967.77 | 9395.993 | 19849.02 | 3104.15 | 563.8039
509 | 30125.5 | 6006.175 | 22172.98 | 3292.247 | 432.4564
511.3 | 22893.23 | 7626.357 | 19476.94 | 2490.344 | 461.1089
513.5 | 22256.71 | 8304.358 | 20535.08 | 3265.045 | 640.2548
516.1 | 25057.18 | 6751.085 | 20426.51 | 3243.328 | 277.4272
518.4 | 23874.91 | 7741.267 | 18710.47 | 1661.425 | 346.0797
520.6 | 20878.39 | 5189.267 | 14108.6 | 2776.126 | 475.2256
522.9 | 23526.12 | 5899.449 | 16972.56 | 1924.223 | 73.87815
525.5 | 28456.6 | 5586.177 | 17813.99 | 2242.506 | 141.0506
527.7 | 26410.08 | 6914.177 | 14712.13 | 1817.208 | 220.1964
530 | 30187.81 | 4384.359 | 14656.09 | 1775.305 | 338.849
532.3 | 26215.53 | 4314.541 | 17150.04 | 2883.401 | 397.5015
534.5 | 21979.01 | 5502.541 | 14688.18 | 1998.103 | 336.6474
537.1 | 33049.49 | 5559.269 | 13869.61 | 2396.386 | 483.8198
539 | 18110.22 | 5270.723 | 11810.27 | 2130.901 | 504.4457
541.6 | 21820.7 | 5697.451 | 11941.7 | 1599.184 | 491.6182
543.9 | 28378.43 | 4447.633 | 11195.66 | 727.2806 | 380.2707
546.1 | 10911.91 | 2395.633 | 8153.797 | 1391.982 | 259.4166
548.4 | 16319.64 | 3125.815 | 8087.755 | 1470.079 | 518.0691
550.6 | 19243.12 | 2393.815 | 9235.89 | 984.7799 | 367.215
553.2 | 16023.59 | 3910.543 | 8697.322 | 753.0632 | 504.3874
555.5 | 11551.32 | 3360.725 | 5831.28 | 631.16 | 363.0399
557.8 | 10579.05 | 3570.907 | 8145.239 | 1749.257 | 271.6924
560 | 11972.53 | 4518.907 | 6583.373 | 1393.958 | 460.8383
562.6 | 8293.005 | 4355.634 | 6034.805 | 1542.241 | 238.0107
564.9 | 12720.73 | 4645.816 | 5238.764 | 1200.338 | 416.6632
567.1 | 11484.21 | 3803.816 | 6176.898 | 1085.039 | 405.8091
569.4 | 15501.94 | 5293.998 | 4960.857 | 1463.136 | 194.4616
571.6 | 12555.42 | 3351.999 | 3668.992 | 867.8374 | 273.6075
574.2 | 6335.898 | 2828.726 | 4940.423 | 1066.121 | 240.7799
576.5 | 6203.627 | 3868.908 | 2134.382 | 194.2174 | 259.4324
578.7 | 12787.11 | 1886.908 | 2752.516 | 718.9187 | 408.5783
581 | 7044.836 | 2097.09 | 1606.475 | 897.0154 | 157.2308
583.2 | 5398.315 | 1275.09 | 3724.61 | 601.7167 | 106.3767
585.8 | 8778.791 | 1401.818 | 1766.041 | 0 | 63.54909
588.1 | 5426.52 | 551.9998 | 0 | 298.0968 | 522.2016
590.3 | 0 | 0 | 4728.134 | 1022.798 | 191.3475
592.6 | 21527.73 | 2460.182 | 3032.093 | 1390.895 | 0
594.8 | 15311.21 | 1708.182 | 3410.228 | 865.596 | 349.1459
597.1 | 15998.94 | 2938.364 | 3034.186 | 1023.693 | 537.7984
599.6 | 14975.16 | 2952.91 | 1979.794 | 158.5806 | 205.4642