## Sheet1
temp (K) | H2 | Water | CO | CO2 | HOAc
94.4 | 0 | 2027.951 | 1172.811 | 0 | 0
94.4 | 439980 | 13917.95 | 3142.811 | 530 | 120
94.4 | 440530 | 15297.95 | 3592.811 | 1250 | 540
94.4 | 432550 | 15087.95 | 4262.811 | 2020 | 190
94.4 | 438780 | 16237.95 | 5192.811 | 1930 | 270
94.4 | 438460 | 16927.95 | 4312.811 | 1450 | 410
94.3 | 429362.4 | 15925.86 | 3887.168 | 1616.563 | 330.2878
94.3 | 431062.4 | 17535.86 | 5557.168 | 2226.563 | 290.2878
94.2 | 429864.9 | 18413.77 | 4661.524 | 2543.126 | 500.5757
94.2 | 423084.9 | 17783.77 | 5981.524 | 2283.126 | 610.5757
94.2 | 426334.9 | 19653.77 | 5781.524 | 2213.126 | 550.5757
94.2 | 426254.9 | 18973.77 | 7101.524 | 2883.126 | 180.5757
94.2 | 426704.9 | 20613.77 | 15861.52 | 3143.126 | 530.5757
94.4 | 434270 | 21717.95 | 23572.81 | 3890 | 1350
94.8 | 444680.3 | 21826.32 | 34105.39 | 4093.748 | 1318.849
95.5 | 441863.3 | 30440.96 | 37314.89 | 3937.808 | 1556.834
96.9 | 453169.3 | 26870.25 | 49963.9 | 4285.926 | 1132.804
98.6 | 463198.1 | 25655.81 | 66269.84 | 5024.356 | 1027.911
100.7 | 469697.1 | 24599.74 | 82378.36 | 4756.534 | 971.8666
103.3 | 473564 | 24994.12 | 90475.09 | 4935.897 | 524.383
106.2 | 476443.7 | 25564.79 | 95858.75 | 4555.571 | 776.0358
109.5 | 478173.6 | 24753.81 | 91964.99 | 3868.994 | 706.5374
112.4 | 477293.2 | 25544.48 | 87628.65 | 3378.668 | 758.1902
115 | 464000.1 | 24098.86 | 82255.39 | 3168.032 | 750.7066
117.3 | 464674.3 | 22426.98 | 75455.19 | 3687.084 | 584.0865
120.1 | 457286.4 | 22955.55 | 69913.21 | 3153.321 | 596.0272
122.7 | 458443.3 | 21449.93 | 66839.94 | 3832.684 | 288.5435
124.9 | 447239.9 | 21845.95 | 63724.1 | 3108.299 | 672.2112
127 | 446708.9 | 20829.88 | 60052.62 | 3430.477 | 476.1668
129.1 | 447258 | 21643.81 | 60821.13 | 3172.655 | 610.1223
131.2 | 442397 | 26537.74 | 59219.65 | 3384.833 | 774.0778
133.6 | 437108.8 | 22177.94 | 57725.09 | 2947.322 | 527.1699
135.8 | 433035.4 | 24653.96 | 59449.25 | 4472.937 | 960.8376
138.3 | 431924.7 | 21816.26 | 58220.34 | 2378.863 | 563.6418
140.5 | 428281.4 | 21762.28 | 56274.5 | 3074.478 | 637.3095
142.8 | 425165.5 | 22340.39 | 53234.3 | 2623.53 | 690.6893
145.1 | 425759.7 | 20968.5 | 51714.1 | 2182.583 | 674.0692
147.4 | 422853.9 | 22196.61 | 47363.91 | 2811.635 | 787.4491
149.7 | 420688.1 | 22084.72 | 46443.71 | 2780.687 | 840.8289
152 | 418752.3 | 21882.84 | 41853.51 | 2129.739 | 834.2088
154.6 | 423049.2 | 21447.22 | 39540.24 | 2559.102 | 636.7251
156.9 | 420473.4 | 20835.33 | 36160.05 | 2798.154 | 940.105
159.1 | 412120 | 20091.35 | 35864.21 | 2983.769 | 973.7727
161.4 | 412794.2 | 20679.47 | 35294.01 | 3232.821 | 797.1526
163.7 | 406148.4 | 21307.58 | 32553.81 | 3141.873 | 880.5324
166.3 | 408925.3 | 20381.97 | 31920.54 | 3061.236 | 803.0488
168.6 | 402119.5 | 20480.08 | 29800.34 | 2570.288 | 806.4287
170.8 | 405386.1 | 20746.1 | 28504.5 | 2285.904 | 680.0964
173.1 | 396830.3 | 19864.21 | 28264.31 | 2074.956 | 993.4762
175.3 | 408066.9 | 20870.23 | 26828.46 | 1810.571 | 837.1439
177.9 | 416973.8 | 21534.62 | 26285.2 | 2059.934 | 729.6603
180.2 | 407188 | 21392.73 | 25455 | 2448.986 | 693.0402
182.5 | 395522.2 | 20090.84 | 23144.8 | 1808.038 | 566.42
184.8 | 398206.4 | 19198.95 | 23104.6 | 1567.09 | 839.7999
187.1 | 403110.6 | 20267.06 | 22914.41 | 2606.142 | 883.1798
189.6 | 390639.9 | 20259.36 | 21065.5 | 2452.068 | 775.984
191.9 | 400724.1 | 20507.47 | 20765.3 | 2991.12 | 779.3638
194.2 | 403598.3 | 22215.58 | 20605.1 | 2320.172 | 942.7437
196.5 | 401702.5 | 21493.69 | 18974.9 | 1589.224 | 686.1235
198.8 | 405846.7 | 19831.8 | 17774.7 | 2948.277 | 819.5034
201 | 400443.3 | 20457.82 | 18548.86 | 2013.892 | 1243.171
203.6 | 415330.2 | 22352.21 | 17345.6 | 1853.255 | 935.6875
205.9 | 404904.4 | 21340.32 | 17085.4 | 1312.307 | 1079.067
208.2 | 414748.6 | 21788.44 | 16825.2 | 2841.359 | 962.4472
210.5 | 420292.8 | 22976.55 | 17765 | 2080.411 | 755.8271
212.7 | 417459.4 | 20262.57 | 15679.16 | 1336.026 | 849.4948
215.3 | 428626.3 | 20136.95 | 16395.89 | 1655.389 | 912.0111
217.6 | 434270.5 | 21935.07 | 17305.7 | 2224.441 | 1185.391
219.9 | 444324.7 | 19613.18 | 14655.5 | 1183.493 | 1138.771
222.1 | 461881.3 | 22609.2 | 14749.66 | 2109.108 | 1152.439
224.7 | 464598.2 | 22853.58 | 14696.39 | 2478.472 | 954.9549
227 | 494422.4 | 24411.7 | 15496.19 | 2547.524 | 1178.335
229.3 | 509206.6 | 23059.81 | 14016 | 1856.576 | 1251.715
231.6 | 525320.8 | 23717.92 | 13555.8 | 2995.628 | 875.0945
234.2 | 552757.7 | 23372.31 | 13112.53 | 1684.991 | 787.6109
236.5 | 580601.9 | 23950.42 | 12882.33 | 2474.043 | 1130.991
238.7 | 629228.5 | 23876.44 | 13816.49 | 2119.658 | 964.6585
241.4 | 657943 | 22572.92 | 13158.87 | 1952.458 | 846.887
243.6 | 684379.6 | 23888.94 | 14413.03 | 1898.073 | 1040.555
245.9 | 729793.8 | 24717.05 | 12612.83 | 2377.125 | 1103.935
248.2 | 778668 | 22795.16 | 19422.63 | 2436.177 | 737.3144
250.8 | 819964.9 | 24099.55 | 13379.36 | 1665.541 | 849.8308
253.4 | 882111.8 | 23583.93 | 11506.1 | 1674.904 | 822.3472
255.7 | 918096 | 27222.05 | 12985.9 | 2273.956 | 845.727
258 | 995090.2 | 24820.16 | 11965.7 | 2303.008 | 949.1069
260.3 | 1024814.3 | 24508.27 | 10675.5 | 1742.06 | 622.4867
262.5 | 1053461.0 | 21174.29 | 9009.663 | 2237.675 | 516.1544
265.5 | 1068938.2 | 23777.04 | 10628.97 | 2100.787 | 587.5195
267.8 | 1090612.4 | 25525.16 | 11418.77 | 1759.839 | 560.8993
270.1 | 1095396.5 | 25603.27 | 9828.575 | 1608.891 | 944.2792
272.4 | 1137120.7 | 25801.38 | 10798.38 | 2027.943 | 877.6591
274.6 | 1114637.3 | 25917.4 | 9152.536 | 1933.558 | 521.3268
276.8 | 1046374.0 | 25423.42 | 9876.694 | 2229.173 | 654.9945
279.1 | 977968.1 | 26251.53 | 9736.497 | 1308.225 | 748.3743
281.7 | 912985.1 | 28165.92 | 10303.23 | 2617.588 | 510.8907
284 | 863629.2 | 26784.03 | 10503.03 | 2436.64 | 704.2706
286.3 | 814523.4 | 27962.14 | 8522.834 | 1545.692 | 687.6504
288.6 | 773087.6 | 30530.25 | 8482.636 | 1774.744 | 741.0303
291.2 | 730704.5 | 30644.64 | 8309.369 | 1974.107 | 673.5467
293.5 | 711058.7 | 33742.75 | 10179.17 | 2333.16 | 696.9265
295.8 | 693522.9 | 36090.86 | 8938.974 | 1262.212 | 780.3064
298.1 | 653817.1 | 39498.98 | 10078.78 | 1351.264 | 603.6863
300.4 | 636531.3 | 40537.09 | 8138.578 | 1760.316 | 467.0661
302.9 | 614850.6 | 43839.38 | 7979.668 | 1156.242 | 369.8703
305.2 | 594854.8 | 43817.49 | 6949.47 | 1425.294 | 553.2502
307.5 | 564039 | 44015.61 | 6709.272 | 2444.346 | 566.6301
309.7 | 564155.6 | 47421.63 | 5673.431 | 1779.961 | 690.2977
312.1 | 561977.4 | 48561.83 | 6228.877 | 2142.45 | 703.3898
314.7 | 543644.3 | 43176.22 | 4485.61 | 1381.813 | 765.9062
316.6 | 535758.2 | 41995.96 | 4712.838 | 1687.117 | 480.4373
319.2 | 529685.1 | 35910.35 | 5749.571 | 2066.48 | 562.9537
321.5 | 539659.3 | 32848.46 | 5879.373 | 2325.533 | 476.3336
323.8 | 541923.5 | 28366.57 | 6539.175 | 1674.585 | 519.7134
326.4 | 538390.4 | 25050.96 | 4585.908 | 1913.948 | 762.2298
328.3 | 535954.3 | 22300.7 | 4933.136 | 2509.252 | 766.761
330.9 | 539041.2 | 19235.09 | 3859.869 | 3408.615 | 339.2774
333.2 | 548585.4 | 31163.2 | 5859.671 | 3687.667 | 522.6572
335.8 | 529042.3 | 19317.59 | 1856.404 | 4167.03 | 325.1736
338.1 | 578366.5 | 23425.7 | 6456.207 | 6276.082 | 548.5535
340.7 | 540333.4 | 21540.09 | 4112.94 | 6665.445 | 751.0698
343 | 538277.6 | 21218.2 | 4772.742 | 8534.498 | 604.4497
345.3 | 540531.8 | 18696.31 | 4122.544 | 11693.55 | 437.8296
347.6 | 573176 | 19714.42 | 6252.346 | 14592.6 | 531.2094
349.9 | 571890.1 | 22192.54 | 6122.149 | 19171.65 | 474.5893
352.1 | 588086.8 | 19958.55 | 4946.307 | 22967.27 | 748.257
354.4 | 595571 | 20246.67 | 4476.11 | 29316.32 | 451.6369
357 | 616887.9 | 18411.05 | 4032.843 | 33275.68 | 554.1532
359.3 | 661252.1 | 21759.17 | 7772.645 | 46854.74 | 567.5331
361.6 | 708036.2 | 20907.28 | 7922.447 | 61183.79 | 600.913
363.9 | 757750.4 | 22695.39 | 10592.25 | 76172.84 | 674.2928
366.5 | 794107.3 | 21809.78 | 11758.98 | 99272.2 | 986.8092
368.7 | 873884 | 20585.8 | 13263.14 | 126047.8 | 790.4769
371 | 959718.1 | 21053.91 | 13452.94 | 166256.9 | 823.8567
373.3 | 1123792.3 | 23462.02 | 20892.75 | 209915.9 | 877.2366
375.6 | 1223796.5 | 23660.13 | 25332.55 | 251565 | 960.6165
377.9 | 1341740.7 | 24148.24 | 26272.35 | 288844 | 853.9963
380.2 | 1416854.9 | 23166.35 | 30372.15 | 302093.1 | 947.3762
382.8 | 1429161.8 | 25530.74 | 32308.89 | 286382.4 | 769.8926
385 | 1377048.4 | 21976.76 | 28603.04 | 248538.1 | 943.5603
387.3 | 1321342.6 | 24984.87 | 28872.85 | 222967.1 | 616.9401
389.6 | 1208396.8 | 23502.99 | 30422.65 | 195226.2 | 650.32
391.9 | 1143021.0 | 22671.1 | 31702.45 | 177755.2 | 563.6999
394.2 | 1102775.2 | 25399.21 | 35252.25 | 164774.3 | 397.0797
396.8 | 1054082.1 | 23303.6 | 40948.99 | 154123.6 | 429.5961
399 | 1011168.7 | 23859.62 | 45793.14 | 141409.2 | 753.2638
401.3 | 965242.9 | 18597.73 | 48992.95 | 125228.3 | 926.6437
403.6 | 906877.1 | 22725.84 | 58072.75 | 108997.3 | 430.0235
405.9 | 879791.3 | 19523.95 | 66122.55 | 91746.4 | 383.4034
408.1 | 864007.9 | 23519.97 | 82166.71 | 94972.01 | 747.0711
410.7 | 836154.8 | 22614.36 | 91773.44 | 92591.38 | 509.5875
413 | 837739 | 22182.47 | 102403.2 | 88790.43 | 612.9673
415.3 | 827303.2 | 21030.58 | 119763 | 88369.48 | 366.3472
417.5 | 861979.8 | 24216.6 | 140987.2 | 91535.1 | 590.0149
419.8 | 858274 | 21934.71 | 155877 | 88804.15 | 743.3947
422.1 | 857968.2 | 21762.82 | 170916.8 | 89253.2 | 586.7746
424.6 | 885457.5 | 23365.12 | 189777.9 | 87679.13 | 329.5788
426.9 | 875491.7 | 21833.23 | 201687.7 | 76318.18 | 752.9587
429.1 | 826768.3 | 21589.25 | 208781.9 | 42233.79 | 446.6264
431.4 | 698832.5 | 18567.36 | 209111.7 | 29982.85 | 480.0062
433.7 | 647496.7 | 19395.47 | 215041.5 | 28621.9 | 653.3861
436.3 | 614033.6 | 19629.86 | 209128.2 | 26491.26 | 595.9025
438.5 | 602720.2 | 22935.88 | 205772.4 | 25346.88 | 519.5702
440.8 | 582444.4 | 21433.99 | 187112.2 | 22515.93 | 652.95
443.1 | 568038.6 | 17642.11 | 163872 | 18764.98 | 396.3299
445.3 | 541755.2 | 22218.13 | 151576.1 | 16860.6 | 169.9976
447.9 | 547342.1 | 20952.51 | 129682.9 | 16449.96 | 462.514
450.2 | 541146.3 | 22510.62 | 105662.7 | 15119.01 | 575.8938
452.5 | 511090.5 | 23288.74 | 85712.46 | 14388.06 | 559.2737
454.8 | 505404.7 | 20336.85 | 71972.26 | 12257.12 | 482.6535
457 | 474971.3 | 21082.87 | 58556.42 | 11052.73 | 336.3212
459.3 | 462655.5 | 19740.98 | 49626.22 | 10171.78 | 609.7011
461.9 | 454522.4 | 18685.37 | 46232.95 | 9531.146 | 512.2175
464.2 | 441046.6 | 18943.48 | 36622.76 | 8330.198 | 595.5973
466.5 | 432380.8 | 20921.59 | 36302.56 | 6699.25 | 338.9772
468.7 | 420867.4 | 20217.61 | 31356.72 | 6634.865 | 492.6449
477.8 | 389526.6 | 18387.96 | 35380.28 | 6087.636 | 646.4522
480.1 | 400490.8 | 21856.08 | 33030.09 | 6196.688 | 809.8321
482.4 | 396385 | 21784.19 | 34449.89 | 6265.74 | 683.2119
484.6 | 398711.6 | 19610.21 | 33734.05 | 4911.355 | 326.8796
487.2 | 384798.5 | 19284.6 | 32130.78 | 5640.719 | 519.396
490.1 | 377148.1 | 18505.26 | 31354.44 | 4540.393 | 531.0489
492.7 | 381715 | 23379.64 | 30721.18 | 5379.756 | 633.5652
495 | 394889.2 | 18297.76 | 31170.98 | 3538.808 | 476.9451
497.3 | 389743.4 | 16655.87 | 28380.78 | 4537.86 | 330.325
499.5 | 385960 | 18641.89 | 27184.94 | 3143.475 | 363.9927
501.8 | 362054.2 | 0 | 27134.74 | 4772.527 | 547.3725
504 | 384200.8 | 18066.02 | 27098.9 | 3988.142 | 531.0402
506.6 | 373377.7 | 14460.41 | 26055.63 | 2717.506 | 743.5566
508.9 | 375001.9 | 17448.52 | 27795.43 | 4156.558 | 446.9364
511.2 | 369106.1 | 17406.63 | 23975.24 | 3165.61 | 590.3163
513.5 | 361430.3 | 13654.74 | 21735.04 | 2884.662 | 453.6962
515.7 | 349146.9 | 15880.76 | 21319.2 | 2170.277 | 307.3639
518 | 338311.1 | 17228.87 | 25419 | 2209.329 | 430.7437
520.3 | 362615.3 | 16856.99 | 22928.8 | 1778.381 | 424.1236
522.8 | 353314.6 | 14149.28 | 26359.89 | 2914.307 | 626.9278
525.1 | 358468.8 | 18387.39 | 23609.69 | 5073.359 | 430.3077
527.7 | 344255.7 | 17321.78 | 20476.43 | 3232.722 | 512.824
530 | 343079.9 | 17709.89 | 19736.23 | 1951.774 | 216.2039
532.2 | 339646.5 | 17055.91 | 21070.39 | 2777.389 | 299.8716
534.5 | 329610.7 | 14644.02 | 15390.19 | 1316.441 | 233.2515
537.1 | 314367.6 | 14698.41 | 15976.92 | 1585.805 | 515.7678
539.3 | 333464.2 | 12084.43 | 13591.08 | 1621.42 | 569.4355
541.6 | 333438.4 | 16372.54 | 16030.88 | 1500.472 | 302.8154
543.8 | 342885.1 | 15948.56 | 15305.04 | 1796.087 | 516.4831
546.4 | 327532 | 12302.95 | 15601.78 | 2615.45 | 318.9995
548.6 | 334028.6 | 16458.97 | 15035.93 | 2741.065 | 482.6672
550.9 | 347512.8 | 17827.08 | 14215.74 | 2520.117 | 496.047
553.2 | 334387 | 16705.19 | 11045.54 | 1609.169 | 339.4269
555.4 | 328423.6 | 17341.21 | 10329.7 | 1104.784 | 263.0946
557.7 | 325477.8 | 14799.32 | 9679.5 | 1383.836 | 426.4744
560.3 | 325204.7 | 12773.71 | 9626.233 | 1543.199 | 228.9908
562.5 | 322211.3 | 14439.73 | 10510.39 | 1308.815 | 362.6585
564.8 | 321855.5 | 16837.84 | 7860.194 | 1987.867 | 326.0384
567.1 | 312809.7 | 14495.95 | 7539.996 | 1556.919 | 379.4182
569.7 | 304606.6 | 14290.34 | 9336.729 | 1926.282 | 191.9346
571.9 | 310603.2 | 9726.361 | 3640.888 | 1651.897 | 635.6023
574.2 | 320037.4 | 17284.47 | 7680.69 | 2260.949 | 418.9822
576.4 | 314864 | 17270.49 | 6934.849 | 1496.564 | 292.6499
578.7 | 315238.2 | 15438.6 | 7054.651 | 1565.616 | 536.0297
580.9 | 319394.8 | 12494.62 | 6038.81 | 821.2311 | 459.6974
583.5 | 309711.7 | 13879.01 | 5925.543 | 1520.594 | 472.2138
585.8 | 306395.9 | 13167.12 | 5645.345 | 1529.646 | 325.5937
588 | 300432.5 | 12643.14 | 6169.504 | 465.2614 | 129.2614
590.3 | 310166.7 | 12301.26 | 2999.306 | 1474.313 | 372.6412
592.5 | 310203.3 | 14827.27 | 4443.465 | 1299.928 | 576.3089
595.1 | 302340.2 | 10761.66 | 3830.198 | 1019.292 | 208.8253
597.4 | 288884.4 | 9429.774 | 0 | 238.3437 | 172.2051
599.6 | 290821 | 11445.79 | 4574.159 | 603.9587 | 285.8728