## Sheet1
temp (K) | H2 | Water | CO | CO2 | HOAc
90.1 | 38792.14 | 0 | 745.3942 | 667.4586 | 279.1512
90 | 0 | 1491.429 | 2060.694 | 454.8519 | 539.9095
90 | 8930 | 1601.429 | 1890.694 | 1444.852 | 989.9095
90 | 11760 | 2311.429 | 2710.694 | 1094.852 | 819.9095
90.1 | 7312.144 | 3070 | 2915.394 | 1617.459 | 1199.151
90.1 | 10582.14 | 3530 | 4865.394 | 1807.459 | 969.1512
90.1 | 19592.14 | 4340 | 4175.394 | 2287.459 | 939.1512
90.1 | 12912.14 | 3280 | 4445.394 | 2117.459 | 1189.151
90.2 | 14184.29 | 5608.571 | 5330.094 | 2190.065 | 988.3929
90.1 | 6412.144 | 6320 | 4935.394 | 2397.459 | 1409.151
90.1 | 9072.144 | 6800 | 4835.394 | 2727.459 | 1329.151
90.1 | 5412.144 | 6250 | 4085.394 | 2287.459 | 1159.151
90.1 | 12192.14 | 7220 | 4895.394 | 1967.459 | 1319.151
90.2 | 2144.289 | 8518.571 | 5730.094 | 3160.065 | 1308.393
90.2 | 7664.289 | 9108.571 | 5480.094 | 2710.065 | 1368.393
90.2 | 12924.29 | 9838.571 | 5940.094 | 3240.065 | 1588.393
90.2 | 5644.289 | 9348.571 | 5510.094 | 3200.065 | 1438.393
90.2 | 3494.289 | 11188.57 | 7330.094 | 3460.065 | 1218.393
90.2 | 6214.289 | 10878.57 | 6760.094 | 2790.065 | 1598.393
90.2 | 10464.29 | 11628.57 | 7710.094 | 3910.065 | 1528.393
90.3 | 4496.433 | 11867.14 | 16894.79 | 3262.672 | 1437.635
90.5 | 15740.72 | 13534.28 | 27224.19 | 4187.885 | 1446.118
91 | 22151.44 | 13887.14 | 30917.69 | 4380.918 | 1652.327
91.7 | 26766.46 | 15567.14 | 40220.59 | 6509.165 | 2007.019
92.8 | 41740.05 | 18491.42 | 45182.29 | 5167.837 | 2398.677
94.5 | 47616.5 | 19287.13 | 51592.18 | 5022.15 | 2415.787
96.6 | 58541.54 | 21877.12 | 55670.88 | 5126.889 | 2229.863
99.3 | 64509.44 | 25618.54 | 63517.77 | 4097.268 | 2409.389
101.6 | 64518.76 | 23255.68 | 71675.86 | 4577.22 | 2271.948
104.8 | 74327.38 | 19899.95 | 74576.25 | 4940.632 | 2017.683
107.7 | 68069.57 | 17338.52 | 76192.54 | 5366.224 | 1965.693
110.7 | 71623.91 | 15265.65 | 72793.54 | 4844.423 | 1722.945
113.3 | 69779.66 | 15998.5 | 70645.73 | 4572.195 | 1863.229
115.8 | 57363.27 | 14432.78 | 66113.22 | 3837.36 | 1754.272
118.1 | 52632.6 | 13979.91 | 63511.31 | 3767.313 | 1716.831
120.6 | 50066.21 | 13894.19 | 62678.81 | 2982.478 | 2037.874
122.7 | 46041.24 | 13924.18 | 60517.5 | 4567.217 | 1771.95
124.8 | 47136.28 | 13734.18 | 60606.2 | 3471.956 | 1826.026
127.2 | 44917.74 | 15259.88 | 62038.99 | 3794.515 | 1777.828
129.3 | 53072.78 | 14639.88 | 62377.68 | 3299.254 | 1651.904
131.5 | 52749.96 | 14728.44 | 63391.08 | 2946.6 | 1735.221
133.7 | 48497.13 | 14587.01 | 65894.47 | 3543.946 | 1838.539
136.2 | 54160.75 | 14251.28 | 66241.96 | 3899.111 | 2009.582
138.4 | 49217.92 | 16179.85 | 68195.36 | 3566.457 | 1592.9
141 | 63133.68 | 15172.7 | 69677.55 | 3314.229 | 1753.184
143.2 | 59280.86 | 14901.26 | 68150.94 | 3071.575 | 1846.502
145.5 | 64560.18 | 14308.4 | 64549.04 | 3641.527 | 1829.061
147.8 | 61559.5 | 14365.53 | 57677.13 | 3031.479 | 1951.621
150.4 | 52975.26 | 13838.38 | 53419.32 | 3739.251 | 1761.905
152.7 | 42824.58 | 13345.52 | 44657.42 | 3469.204 | 1654.465
155 | 35173.91 | 13662.65 | 40825.51 | 3449.156 | 1687.024
157.6 | 35859.66 | 13665.5 | 37447.7 | 2756.928 | 2137.309
159.9 | 31528.98 | 12922.64 | 34065.79 | 2846.88 | 1679.868
162.1 | 26666.16 | 14831.2 | 32339.19 | 3084.226 | 1813.186
164.4 | 25015.49 | 13498.34 | 30577.28 | 3494.178 | 1945.746
167.1 | 22723.39 | 14629.76 | 28334.17 | 2994.557 | 1835.272
169.3 | 18770.57 | 12958.32 | 27197.57 | 2471.903 | 1488.59
171.7 | 28062.03 | 13204.03 | 26660.36 | 3224.462 | 1960.391
173.9 | 28129.21 | 13902.59 | 25693.75 | 3191.807 | 1723.708
176.6 | 16647.11 | 12674.01 | 23570.65 | 3002.186 | 1653.235
178.8 | 24964.29 | 13332.58 | 22834.04 | 2639.532 | 1966.553
181.5 | 28122.19 | 12014 | 22680.93 | 2579.911 | 1856.079
183.8 | 26501.51 | 12481.14 | 23189.03 | 2319.863 | 1658.638
186.1 | 28480.84 | 12608.27 | 22407.12 | 2849.815 | 1691.198
188.8 | 27738.74 | 12189.69 | 20394.01 | 2950.194 | 1760.724
191.1 | 30238.06 | 12376.83 | 19602.11 | 2970.146 | 1623.284
193.4 | 25937.38 | 11803.96 | 21010.2 | 3090.099 | 2065.843
196 | 20993.14 | 13626.81 | 18752.39 | 2577.871 | 1376.128
198.4 | 19204.61 | 12722.52 | 17915.18 | 1740.43 | 1687.929
201 | 20760.36 | 12655.37 | 16647.38 | 2698.202 | 1888.213
203.3 | 33179.69 | 12902.5 | 16595.47 | 2168.154 | 1830.773
205.7 | 43101.15 | 12088.21 | 18658.26 | 3250.713 | 1832.574
208.3 | 52376.91 | 13361.06 | 15570.46 | 1898.485 | 1662.859
210.5 | 52724.09 | 12819.62 | 15553.85 | 2655.831 | 1576.176
213.2 | 71791.99 | 13401.04 | 15570.74 | 2136.21 | 1645.703
215.5 | 75191.31 | 14118.18 | 15158.84 | 2476.162 | 1548.262
217.7 | 80538.49 | 14106.74 | 14062.23 | 2503.508 | 1841.58
220 | 97807.81 | 14203.88 | 14520.32 | 2623.46 | 1594.139
222.6 | 105403.6 | 14166.73 | 14732.52 | 2601.232 | 1794.424
224.9 | 120792.9 | 16033.86 | 14520.61 | 2271.185 | 1866.983
227.2 | 127732.2 | 13841 | 13548.7 | 1921.137 | 1479.543
229.5 | 148281.5 | 13978.14 | 12186.8 | 2171.089 | 1602.102
232.1 | 183237.3 | 13650.98 | 12378.99 | 2068.861 | 1592.387
234.4 | 205006.6 | 16678.12 | 12347.08 | 1978.814 | 1494.946
236.7 | 230755.9 | 13845.26 | 13045.18 | 1948.766 | 1617.506
239 | 261765.3 | 15772.39 | 13243.27 | 1828.718 | 1420.065
241.6 | 303461 | 17965.24 | 12705.46 | 2016.49 | 1630.35
243.9 | 346510.3 | 16172.38 | 12763.55 | 2086.443 | 2022.909
246.5 | 403686.1 | 16535.22 | 10845.75 | 3124.215 | 1473.194
249.1 | 454991.9 | 17218.07 | 12617.94 | 3541.987 | 1463.478
251.4 | 507771.2 | 16095.21 | 11626.03 | 1491.939 | 1666.038
253.7 | 570340.5 | 18372.35 | 11364.13 | 2331.892 | 1818.597
257.6 | 647834.1 | 15986.62 | 11227.42 | 2123.55 | 1399.024
259.9 | 695353.5 | 17273.75 | 10385.51 | 2813.502 | 1541.584
262.2 | 709212.8 | 18730.89 | 12333.6 | 2463.454 | 1224.143
264.8 | 738938.5 | 17343.74 | 10895.8 | 2391.227 | 1554.428
267.1 | 762687.9 | 27620.87 | 12783.89 | 1531.179 | 1676.987
269.7 | 769533.6 | 23263.72 | 17266.08 | 3268.951 | 1837.272
272 | 770692.9 | 20190.86 | 8694.175 | 2658.903 | 1529.831
274.6 | 772818.7 | 19803.71 | 9646.367 | 2126.675 | 1750.116
276.9 | 717698 | 20350.84 | 8754.461 | 2086.628 | 1742.675
279.1 | 661755.2 | 21499.41 | 8517.854 | 2383.973 | 1355.993
281.7 | 613741 | 23362.26 | 8660.047 | 1671.746 | 1856.277
284 | 552430.3 | 24289.39 | 8968.14 | 2991.698 | 1768.837
286.3 | 527299.6 | 28046.53 | 10136.23 | 2471.65 | 1541.396
288.6 | 482658.9 | 28443.66 | 9254.327 | 3001.603 | 1613.956
290.9 | 454888.2 | 33000.8 | 9742.421 | 2481.555 | 1516.515
293.2 | 441207.6 | 32087.94 | 8510.514 | 2491.507 | 1459.075
295.8 | 403383.3 | 35380.78 | 8962.707 | 2039.279 | 1399.359
298.1 | 393752.6 | 43047.92 | 10230.8 | 3469.232 | 1771.919
300.4 | 390822 | 42015.06 | 9048.893 | 3259.184 | 1644.478
303 | 377487.7 | 40617.91 | 6931.086 | 2466.956 | 1234.763
305.3 | 364877 | 42895.04 | 7269.179 | 3156.908 | 1357.322
307.9 | 343862.8 | 43067.89 | 8381.372 | 2654.68 | 1337.607
310.2 | 335312.1 | 38055.03 | 7449.465 | 2114.633 | 1270.166
312.5 | 319271.4 | 36612.16 | 8007.559 | 3154.585 | 1312.726
314.7 | 318688.6 | 31590.73 | 5840.953 | 1761.931 | 1416.043
317.3 | 331504.4 | 28903.57 | 6983.145 | 2399.703 | 1196.328
319.6 | 330063.7 | 23890.71 | 5581.239 | 2929.655 | 1558.888
321.9 | 335483 | 21757.85 | 5909.332 | 2399.608 | 1401.447
324.2 | 340792.4 | 20524.98 | 6387.425 | 3549.56 | 1274.006
326.8 | 356718.1 | 18717.83 | 6709.618 | 3467.332 | 1324.291
329.1 | 375817.4 | 18924.97 | 6337.711 | 4397.284 | 1376.85
331.3 | 379244.6 | 19683.53 | 5171.105 | 4444.63 | 1320.168
333.9 | 379600.4 | 18756.38 | 6143.298 | 6512.402 | 1370.453
336.3 | 378621.8 | 18832.09 | 5266.091 | 8514.961 | 1322.254
338.9 | 374747.6 | 17004.94 | 6648.283 | 10682.73 | 1662.539
341.2 | 367136.9 | 20232.07 | 7626.377 | 14422.69 | 1505.098
343.4 | 362994.1 | 19130.64 | 5409.771 | 17910.03 | 1328.416
345.8 | 341285.6 | 17446.34 | 6522.564 | 21802.59 | 1630.217
348.4 | 337911.3 | 17759.19 | 7114.756 | 27120.36 | 1160.501
350.7 | 344830.6 | 16436.33 | 7622.85 | 36420.31 | 1403.061
353 | 355420 | 17213.46 | 7230.943 | 46190.27 | 1375.62
355.6 | 378645.7 | 15896.31 | 7253.136 | 58128.04 | 1295.905
357.9 | 421965 | 16793.45 | 8731.229 | 73307.99 | 1348.464
360.2 | 468374.4 | 17060.58 | 10479.32 | 90067.94 | 1201.024
362.5 | 540633.7 | 17987.72 | 10917.42 | 113557.9 | 1353.583
365.1 | 627789.4 | 17200.57 | 13709.61 | 140385.7 | 1483.868
367.4 | 722808.8 | 19047.7 | 16987.7 | 172775.6 | 1756.427
369.6 | 850575.9 | 20386.27 | 18701.1 | 208703 | 1349.745
372.3 | 980713.8 | 20427.69 | 21777.99 | 240633.3 | 1299.271
374.5 | 1089751.0 | 20266.25 | 22311.38 | 267030.7 | 1502.589
376.8 | 1151220.3 | 20413.39 | 24209.48 | 261530.6 | 1435.149
379.1 | 1118089.7 | 20730.52 | 23877.57 | 231680.6 | 1667.708
381.7 | 1038805.4 | 21353.37 | 19999.76 | 187398.4 | 1207.993
384 | 910414.7 | 19520.51 | 19847.85 | 141928.3 | 1230.552
386.3 | 767334.1 | 19717.64 | 15765.95 | 106218.3 | 1353.112
388.9 | 644569.8 | 20220.49 | 16638.14 | 78766.04 | 1333.396
391.2 | 516639.1 | 19247.63 | 14176.23 | 61836 | 1155.956
393.4 | 432116.3 | 18826.19 | 16769.63 | 49483.34 | 1219.273
396.1 | 352854.2 | 16457.61 | 20326.52 | 39823.72 | 1148.8
398.3 | 296311.4 | 16186.18 | 19179.91 | 36831.07 | 1292.117
400.6 | 273820.7 | 17443.31 | 27358.01 | 32771.02 | 1134.677
402.5 | 252381.5 | 16836.16 | 29777.3 | 30900.54 | 940.2694
405.4 | 229853.7 | 17494.73 | 35003.59 | 28566.14 | 1168.279
407.7 | 219623 | 15931.86 | 42951.69 | 26796.09 | 1070.839
410 | 218002.3 | 13789 | 50119.78 | 24816.04 | 1083.398
412.6 | 210848.1 | 18581.85 | 60401.97 | 25633.81 | 1103.683
414.9 | 203747.4 | 13648.98 | 69660.07 | 23963.77 | 1166.242
417.2 | 209966.7 | 16866.12 | 80878.16 | 23083.72 | 1088.802
419.5 | 221686 | 14303.25 | 93656.25 | 22423.67 | 1411.361
422.1 | 208931.8 | 15436.1 | 103358.4 | 21781.44 | 1411.646
424 | 223542.5 | 16258.95 | 119477.7 | 21390.97 | 997.2381
426.6 | 210988.3 | 13611.8 | 129299.9 | 20538.74 | 1297.523
428.9 | 183187.6 | 13608.94 | 138878 | 19228.69 | 1230.082
431.5 | 188593.4 | 14601.79 | 145460.2 | 17046.46 | 990.3668
433.8 | 187452.7 | 16228.92 | 153788.3 | 15346.42 | 822.9262
436 | 166009.9 | 14767.49 | 151021.7 | 14053.76 | 776.244
438.3 | 161579.2 | 13804.62 | 152729.8 | 13233.72 | 1198.803
440.9 | 152484.9 | 14177.47 | 140432 | 12041.49 | 1109.088
443.2 | 140614.3 | 13204.61 | 129740.1 | 11441.44 | 1101.647
445.5 | 134023.6 | 14251.74 | 112758.2 | 9591.392 | 934.2069
447.7 | 114260.8 | 14780.31 | 94441.57 | 9108.738 | 997.5246
450 | 111380.1 | 24687.44 | 80549.67 | 7518.69 | 940.0841
452.6 | 128475.9 | 13120.29 | 58581.86 | 6796.462 | 1430.369
454.9 | 103315.2 | 12967.43 | 47719.95 | 5966.414 | 1192.928
457.5 | 92890.93 | 12810.28 | 38842.14 | 5544.186 | 733.2127
459.8 | 75090.25 | 12157.41 | 34930.24 | 5434.139 | 1145.772
462.4 | 85156.01 | 11750.26 | 29412.43 | 3921.911 | 846.0568
464.7 | 84355.33 | 10487.4 | 28000.52 | 5031.863 | 898.6162
466.9 | 79002.51 | 15315.96 | 27723.92 | 4569.209 | 941.934
469.2 | 63291.83 | 11593.1 | 27872.01 | 3089.161 | 1004.493
471.5 | 65011.16 | 10650.23 | 26170.1 | 3769.113 | 1817.053
474.1 | 70206.91 | 12893.08 | 22732.3 | 3746.886 | 847.3374
476.1 | 58019.8 | 12974.51 | 25096.29 | 3669.018 | 952.1717
479 | 53521.99 | 11303.07 | 21572.58 | 3614.61 | 1150.181
481.2 | 62539.17 | 12181.63 | 23485.98 | 3521.956 | 843.4992
483.5 | 61438.49 | 11178.77 | 22424.07 | 3671.908 | 1056.059
485.8 | 59437.81 | 11415.9 | 22922.16 | 3461.86 | 938.6181
488.4 | 60273.57 | 9408.753 | 22514.36 | 3689.633 | 868.9027
490.7 | 48512.89 | 9225.889 | 19402.45 | 2439.585 | 761.4622
492.9 | 50610.07 | 10984.45 | 22825.84 | 2546.931 | 544.7799
495.2 | 51519.4 | 12311.59 | 21793.94 | 2606.883 | 787.3393
497.9 | 47877.3 | 11473.01 | 21710.83 | 1977.262 | 946.8657
500.1 | 39954.47 | 10021.57 | 18784.22 | 3284.607 | 830.1834
502.3 | 38631.65 | 10750.14 | 21917.62 | 2791.953 | 1063.501
505 | 30939.55 | 9591.558 | 19374.51 | 2632.332 | 823.0274
506.9 | 34100.3 | 10874.41 | 19523.8 | 3081.858 | 678.62
509.5 | 33276.05 | 10637.26 | 20796 | 1879.63 | 678.9046
511.8 | 24685.38 | 12324.39 | 19484.09 | 1639.582 | 791.4641
514 | 21502.56 | 9572.959 | 17167.48 | 1846.928 | 834.7818
516.6 | 25498.31 | 12395.81 | 18959.68 | 2474.7 | 845.0664
518.9 | 21277.63 | 10582.94 | 15767.77 | 2374.652 | 887.6258
521.2 | 12506.96 | 9200.079 | 16615.86 | 1744.604 | 770.1853
523.8 | 22852.71 | 9722.928 | 16518.06 | 2372.377 | 680.4699
526 | 21049.89 | 7361.493 | 14391.45 | 1459.722 | 663.7876
528.3 | 18949.21 | 10448.63 | 13999.54 | 1659.675 | 886.3471
530.6 | 21298.54 | 7105.764 | 13287.64 | 1749.627 | 1018.907
533.1 | 22542.15 | 8370.042 | 12705.13 | 1754.792 | 419.9494
535.1 | 18835.04 | 10011.46 | 11819.12 | 1486.925 | 764.7837
537.7 | 22750.8 | 9804.313 | 12711.32 | 1084.697 | 365.0683
540 | 23140.12 | 11651.45 | 10109.41 | 1574.649 | 277.6277
542.6 | 17815.87 | 9634.298 | 9131.601 | 1252.421 | 237.9123
544.8 | 21403.05 | 9532.862 | 7414.995 | 1529.767 | 701.2301
547 | 19070.23 | 7331.427 | 7878.389 | 1007.113 | 1624.548
549.6 | 18585.99 | 6894.276 | 6590.581 | 1064.885 | 584.8324
551.9 | 22125.31 | 7301.412 | 6388.675 | 714.8373 | 757.3919
554.5 | 23421.07 | 10504.26 | 7050.867 | 1002.609 | 557.6764
556.8 | 27260.39 | 6801.396 | 5368.961 | 912.5618 | 590.2359
559 | 26277.57 | 6759.961 | 3462.355 | 869.9074 | 1283.554
561.6 | 24783.32 | 5262.81 | 4834.547 | 607.6796 | 1653.838
563.9 | 26872.65 | 7469.945 | 3692.641 | 1157.632 | 756.3977
566.5 | 18188.4 | 4052.794 | 2674.833 | 1205.404 | 506.6823
568.7 | 14955.58 | 5561.359 | 3648.227 | 1562.75 | 0
571 | 28284.9 | 7078.495 | 4246.32 | 462.702 | 452.5594
573.2 | 28112.08 | 3837.059 | 869.714 | 970.0477 | 575.8772
575.5 | 32161.41 | 3964.195 | 287.8074 | 0 | 758.4366
578.1 | 28997.16 | 6167.044 | 0 | 1007.772 | 648.7212
580.3 | 22214.34 | 5065.608 | 1663.394 | 1055.118 | 452.039
582.6 | 25683.66 | 3752.744 | 1361.487 | 1665.07 | 714.5984
584.9 | 22912.99 | 5929.88 | 469.5806 | 915.0224 | 907.1579
587.1 | 17590.16 | 4178.444 | 2152.974 | 572.3681 | 780.4756
589.7 | 20975.92 | 4831.293 | 1835.167 | 560.1403 | 460.7602
592 | 20945.24 | 3368.429 | 3323.26 | 870.0926 | 343.3196
594.2 | 15162.42 | 4696.993 | 276.654 | 697.4382 | 336.6374
596.4 | 22669.6 | 2195.558 | 370.0477 | 564.7839 | 409.9551
599 | 18195.36 | 3898.407 | 432.2403 | 932.5561 | 830.2397
601.3 | 21904.68 | 325.5427 | 1420.334 | 1042.508 | 622.7991
603.5 | 10521.86 | 804.1072 | 1463.727 | 699.8541 | 676.1169
605.8 | 15491.18 | 2321.243 | 2311.821 | 919.8064 | 528.6763