## Sheet1
temp (K) | H2 | Water | CO | CO2 | HOAc
93.6 | 38146.46 | 3651.579 | 4232.736 | 358.4697 | 312.3582
93.6 | 14976.46 | 2851.579 | 5182.736 | 288.4697 | 22.35825
93.7 | 18672.93 | 5771.333 | 6219.467 | 1791.828 | 592.368
93.6 | 17716.46 | 6061.579 | 5942.736 | 1278.47 | 212.3582
93.6 | 15906.46 | 7751.579 | 5862.736 | 1948.47 | 692.3582
93.7 | 7402.927 | 6781.333 | 5759.467 | 2291.828 | 752.368
93.6 | 16586.46 | 8401.579 | 6982.736 | 1518.47 | 622.3582
93.6 | 13806.46 | 8441.579 | 6782.736 | 2408.47 | 782.3582
93.5 | 8730 | 8341.825 | 5676.004 | 2795.112 | 742.3485
93.5 | 0 | 10951.82 | 7686.004 | 2555.112 | 502.3485
93.5 | 8290 | 9721.825 | 9216.004 | 3405.112 | 312.3485
93.6 | 2616.463 | 12081.58 | 15312.74 | 3108.47 | 462.3582
93.8 | 10099.39 | 13591.09 | 25676.2 | 4275.186 | 1382.378
94.1 | 26728.78 | 15850.35 | 37136.39 | 3775.26 | 1902.407
94.8 | 33014.02 | 24398.63 | 39493.51 | 4628.768 | 1832.475
95.9 | 50815.12 | 20825.93 | 56147.56 | 7135.707 | 1182.582
97.4 | 46662.07 | 19272.24 | 75978.53 | 7936.08 | 1222.727
99.5 | 58027.81 | 15727.08 | 90459.89 | 8506.601 | 502.9315
102.3 | 65768.78 | 14590.2 | 99458.37 | 9380.629 | 703.2036
105.1 | 65449.76 | 16153.32 | 102846.9 | 8734.658 | 463.4756
107.9 | 61470.74 | 19186.44 | 103335.3 | 8958.686 | 703.7477
110.7 | 63981.71 | 17869.56 | 100233.8 | 6372.714 | 464.0198
113.4 | 61696.23 | 17372.93 | 92985.57 | 8453.385 | 494.2821
116 | 61644.28 | 15576.54 | 86600.58 | 4910.697 | 904.5347
118.7 | 49458.79 | 15329.9 | 80902.33 | 5691.367 | 654.7971
121.3 | 47096.84 | 15313.51 | 74347.35 | 5218.679 | 695.0497
123.5 | 38909.04 | 15878.11 | 71595.44 | 5192.558 | 505.2635
125.3 | 36105.38 | 14993.68 | 69866.61 | 4943.005 | 525.4384
127.8 | 34316.97 | 15237.54 | 69414.9 | 4906.959 | 655.6813
129.9 | 34532.7 | 15812.38 | 65576.26 | 5227.48 | 595.8853
132.3 | 35037.82 | 14866.48 | 62827.81 | 4708.076 | 766.1185
134.5 | 40590.02 | 14131.08 | 61555.91 | 4941.955 | 766.3323
136.8 | 34798.68 | 16965.43 | 60610.73 | 5139.193 | 796.5558
139.3 | 42180.26 | 15429.28 | 60249.02 | 4833.147 | 536.7987
141.3 | 35209.53 | 15104.37 | 55153.65 | 5090.31 | 396.993
143.9 | 34437.58 | 15407.98 | 54438.66 | 4747.622 | 1017.246
146.2 | 37216.24 | 16262.33 | 50143.49 | 4744.86 | 1237.469
148.4 | 38718.44 | 17586.92 | 47661.58 | 5268.739 | 1287.683
150.8 | 32213.56 | 18181.02 | 45113.14 | 5009.335 | 1547.916
153.3 | 25665.15 | 18744.88 | 43551.42 | 5673.289 | 2068.159
155.6 | 28343.81 | 18089.23 | 41496.25 | 5580.526 | 2358.382
157.9 | 32102.47 | 18343.58 | 40311.07 | 5657.764 | 2028.606
160.2 | 24681.13 | 16717.93 | 37875.89 | 5695.001 | 1828.829
162.5 | 24299.79 | 17852.27 | 35490.72 | 4442.239 | 1299.053
165.1 | 21267.84 | 19425.88 | 34905.74 | 5269.551 | 1199.306
167 | 26570.64 | 18761.22 | 34433.63 | 5783.356 | 1369.49
169.6 | 20198.69 | 16484.83 | 31998.65 | 4350.668 | 869.7428
171.8 | 18920.89 | 15909.42 | 31156.74 | 5534.547 | 959.9566
174.4 | 15568.94 | 19923.03 | 29791.76 | 5871.859 | 1260.209
177 | 22416.99 | 17696.64 | 29606.78 | 5009.172 | 1000.462
179.3 | 17325.65 | 20540.99 | 28221.6 | 4946.409 | 1070.685
181.5 | 15297.84 | 21885.59 | 28959.7 | 5600.289 | 1080.899
183.8 | 24496.5 | 19649.93 | 24924.52 | 6397.526 | 1111.123
186.1 | 19915.16 | 21804.28 | 26899.34 | 6204.764 | 1271.346
188.4 | 28313.82 | 21408.63 | 25714.17 | 6512.001 | 1371.569
191 | 27161.87 | 20552.24 | 25319.19 | 4439.313 | 1061.822
193.3 | 18740.53 | 21946.59 | 24234.01 | 5286.551 | 1342.046
195.5 | 26002.73 | 23231.18 | 24202.1 | 6530.43 | 1162.259
197.8 | 32701.39 | 22805.53 | 21986.92 | 6077.668 | 1232.483
200.1 | 32090.05 | 21859.88 | 22591.75 | 4874.905 | 1472.706
202.7 | 38738.1 | 22953.49 | 24446.77 | 6192.218 | 1072.959
204.9 | 42860.29 | 24038.09 | 20804.86 | 5606.097 | 1543.173
207.2 | 56678.95 | 24782.43 | 22069.68 | 5063.335 | 1553.396
209.5 | 64667.61 | 25186.78 | 21514.51 | 6290.572 | 1713.62
211.8 | 80396.27 | 26341.13 | 19629.33 | 5867.81 | 1753.843
214 | 86548.47 | 24255.72 | 23367.42 | 6051.689 | 1474.057
216.6 | 109676.5 | 26159.34 | 20092.44 | 5799.001 | 1434.31
219 | 120301.6 | 23903.44 | 20544 | 6369.597 | 1764.543
221.2 | 140183.8 | 24048.03 | 20002.09 | 6643.476 | 2004.757
223.5 | 165752.5 | 27352.38 | 21316.91 | 6280.714 | 1704.98
225.8 | 201191.2 | 28616.73 | 20601.74 | 6167.952 | 1735.203
228 | 226423.4 | 28121.32 | 20939.83 | 5521.831 | 1485.417
230.6 | 239531.4 | 27874.93 | 20644.85 | 6089.143 | 1705.67
232.9 | 275540.1 | 26769.28 | 19599.67 | 5796.381 | 1415.893
235.2 | 304068.7 | 26203.63 | 18824.49 | 5963.618 | 1396.117
237.5 | 341807.4 | 27097.98 | 18189.32 | 6320.856 | 1766.34
239.7 | 391049.6 | 29332.57 | 18357.41 | 5484.735 | 1466.554
242 | 409358.2 | 27516.92 | 17032.23 | 6091.973 | 1176.778
244.6 | 452926.3 | 29020.53 | 17887.25 | 6459.285 | 1397.03
246.9 | 499754.9 | 28364.88 | 15832.08 | 5526.522 | 1307.254
249.2 | 537763.6 | 27439.23 | 14666.9 | 5853.76 | 1117.477
251.4 | 569685.8 | 28023.82 | 13854.99 | 5767.639 | 1207.691
253.7 | 612364.5 | 26898.17 | 17069.82 | 6184.877 | 1067.914
256.4 | 632039 | 27001.54 | 17221.56 | 6225.547 | 1068.177
258.7 | 685587.6 | 27705.89 | 16496.39 | 7042.785 | 728.4002
260.9 | 730079.8 | 28190.48 | 14464.48 | 6606.664 | 648.614
263.2 | 743308.5 | 29134.83 | 14669.3 | 5653.902 | 958.8374
265.5 | 747957.1 | 28389.18 | 14674.13 | 7341.139 | 989.0609
268.1 | 793265.2 | 27542.79 | 16959.15 | 6818.451 | 799.3136
270.7 | 801743.2 | 28326.4 | 16104.16 | 7185.763 | 869.5662
273 | 801161.9 | 27420.75 | 15568.99 | 6613.001 | 929.7897
275.5 | 751833.5 | 27624.6 | 14757.28 | 6306.955 | 570.0326
277.8 | 677192.2 | 26868.95 | 15702.1 | 6324.192 | 920.2561
280.1 | 607850.8 | 28663.3 | 15706.92 | 6721.43 | 1010.48
282.7 | 546678.9 | 29096.91 | 13511.94 | 5818.742 | 630.7322
285 | 506437.5 | 27151.26 | 13486.76 | 5615.98 | 810.9556
287.3 | 437186.2 | 29395.61 | 13241.59 | 6253.217 | 861.1791
289.6 | 397904.8 | 32379.96 | 14216.41 | 5880.455 | 671.4026
291.9 | 361303.5 | 33114.3 | 12591.24 | 5697.692 | 771.6261
294.5 | 329081.6 | 33837.92 | 13026.25 | 5965.004 | 741.8787
296.8 | 315820.2 | 43882.26 | 12831.08 | 5282.242 | 742.1022
299.1 | 296098.9 | 39126.61 | 13205.9 | 5929.48 | 642.3257
301.7 | 268336.9 | 41910.22 | 11090.92 | 4606.792 | 732.5783
303.9 | 248219.1 | 41974.82 | 12269.01 | 6280.671 | 712.7921
306.2 | 233587.8 | 47509.17 | 11183.84 | 3677.909 | 453.0155
308.5 | 221746.4 | 47893.51 | 9858.659 | 5335.146 | 503.239
310.8 | 214275.1 | 47237.86 | 10963.48 | 4732.384 | 593.4625
313.4 | 205403.1 | 48351.47 | 8048.501 | 5719.696 | 663.7151
315.3 | 188716 | 44806.8 | 6086.399 | 4613.501 | 513.8997
317.9 | 196914 | 42690.42 | 8531.417 | 5300.813 | 594.1524
320.2 | 177352.7 | 35544.76 | 7196.241 | 4768.05 | 504.3759
322.5 | 174511.3 | 35049.11 | 8751.065 | 6515.288 | 684.5993
324.8 | 189040 | 28923.46 | 7865.888 | 6032.526 | 814.8228
327 | 175692.2 | 23508.05 | 9283.981 | 6046.405 | 565.0366
329.6 | 187240.2 | 24171.67 | 7838.999 | 6503.717 | 445.2892
331.9 | 189258.9 | 20246.01 | 7613.823 | 5730.955 | 595.5127
334.2 | 183447.5 | 18770.36 | 12398.65 | 5998.192 | 335.7362
336.4 | 194339.7 | 22014.96 | 9276.739 | 6982.072 | 395.9499
338.7 | 183408.4 | 19059.3 | 7351.562 | 7289.309 | 826.1734
341.2 | 180420 | 18373.16 | 8329.849 | 9133.263 | 736.4163
343.2 | 197349.3 | 18058.25 | 7964.478 | 7460.426 | 506.6107
345.9 | 191143.8 | 16341.61 | 6566.228 | 9981.097 | 656.873
348.1 | 208226 | 18936.21 | 6564.32 | 9674.976 | 557.0868
350.3 | 202298.2 | 16520.8 | 7882.413 | 12858.86 | 537.3005
352.5 | 215230.4 | 17825.39 | 5800.505 | 15672.73 | 347.5143
354.8 | 247369 | 21639.74 | 7755.329 | 18949.97 | 717.7378
357.3 | 242840.6 | 18523.6 | 7073.615 | 22353.93 | 197.9807
359.6 | 261299.3 | 17337.95 | 6548.439 | 26391.16 | 688.2042
361.9 | 292117.9 | 18632.3 | 7963.263 | 33298.4 | 708.4276
364.2 | 298466.6 | 19096.64 | 8568.087 | 40985.64 | 188.6511
366.5 | 333605.2 | 16140.99 | 6772.91 | 51172.88 | 608.8746
368.8 | 373423.9 | 16635.34 | 13747.73 | 67890.11 | 729.0981
371.1 | 431722.6 | 18069.69 | 11962.56 | 85637.35 | 549.3216
373.8 | 483947.1 | 17703.05 | 13574.31 | 110018 | 789.5839
376 | 559159.3 | 20447.65 | 18902.4 | 140751.9 | 729.7977
378.3 | 658837.9 | 18172 | 21267.22 | 173479.1 | 710.0211
380.6 | 775196.6 | 20366.35 | 27262.05 | 211166.4 | 980.2446
383.2 | 877344.6 | 19079.96 | 29437.07 | 233723.7 | 590.4973
385.5 | 918353.3 | 18504.3 | 32551.89 | 249820.9 | 1080.721
387.7 | 951105.5 | 18088.9 | 34959.98 | 244614.8 | 1060.934
390 | 925324.2 | 18873.25 | 38984.81 | 231442 | 911.158
392.3 | 876102.8 | 16097.6 | 37729.63 | 213819.3 | 521.3815
394.9 | 832210.9 | 14671.21 | 42324.65 | 197556.6 | 761.6341
397.2 | 790789.5 | 17185.55 | 53159.47 | 195373.8 | 931.8576
399.4 | 786851.7 | 16140.15 | 59307.56 | 190287.7 | 582.0713
401.7 | 761080.4 | 21034.5 | 73412.39 | 191044.9 | 592.2948
403.7 | 774859.6 | 20669.58 | 82697.02 | 179872.1 | 852.4891
406.3 | 758127.7 | 22393.19 | 96242.03 | 172009.4 | 662.7418
408.5 | 727999.9 | 20237.79 | 110480.1 | 164123.3 | 942.9555
411.1 | 719157.9 | 18081.4 | 127585.1 | 167370.6 | 403.2082
413.4 | 735036.6 | 17775.75 | 146110 | 181577.9 | 743.4316
415.7 | 796745.3 | 17070.1 | 170994.8 | 205415.1 | 853.6551
417.9 | 890337.5 | 17994.69 | 191932.9 | 237429 | 863.8689
420.2 | 1007346.1 | 22249.04 | 216597.7 | 277676.2 | 774.0924
422.8 | 1162264.2 | 18772.65 | 242042.7 | 354283.5 | 834.345
425.1 | 1408622.8 | 21277 | 263107.6 | 305430.8 | 1324.568
427.3 | 1332855.0 | 19351.59 | 274915.6 | 243894.6 | 1004.782
429.6 | 1165283.7 | 19195.94 | 273990.5 | 112161.9 | 905.0057
432.2 | 729181.7 | 18139.55 | 263375.5 | 52829.18 | 655.2583
434.5 | 528610.4 | 18513.9 | 262650.3 | 45746.42 | 425.4818
436.7 | 450532.6 | 14978.49 | 249128.4 | 42890.3 | 435.6956
439 | 418551.2 | 18282.84 | 236423.2 | 40617.54 | 385.9191
441.3 | 391189.9 | 16767.19 | 216728 | 36704.78 | 116.1425
443.6 | 345298.6 | 15901.54 | 201972.9 | 34862.01 | 666.366
445.8 | 322290.8 | 12976.13 | 178371 | 32955.89 | 426.5798
448.4 | 310168.8 | 12829.74 | 146406 | 29383.21 | 416.8324
450.7 | 287987.5 | 13604.09 | 123770.8 | 27920.44 | 487.0559
452.9 | 272379.7 | 15198.69 | 101978.9 | 24794.32 | 647.2697
455.2 | 248288.3 | 11583.03 | 86563.72 | 21971.56 | 417.4931
457.5 | 243857 | 13907.38 | 74148.55 | 20188.8 | 107.7166
459.8 | 220545.6 | 13731.73 | 67203.37 | 18596.04 | 707.9401
462.4 | 216403.7 | 11665.34 | 58378.39 | 17263.35 | 508.1927
464.7 | 188072.4 | 15179.69 | 57143.21 | 16280.59 | 828.4162
466.9 | 178174.6 | 14804.28 | 54581.3 | 15324.46 | 468.63
469.2 | 167163.2 | 14528.63 | 53516.13 | 11881.7 | 538.8535
471.5 | 152701.9 | 11142.98 | 50270.95 | 12498.94 | 669.0769
474.1 | 133789.9 | 12846.59 | 45995.97 | 11266.25 | 219.3296
476.4 | 136638.6 | 9170.94 | 49260.79 | 11463.49 | 339.553
478.7 | 144457.2 | 15085.29 | 49725.62 | 10630.73 | 319.7765
481 | 123045.9 | 11229.64 | 45300.44 | 9607.965 | 0
482.9 | 117568.7 | 12454.97 | 44918.34 | 10651.77 | 840.1846
485.5 | 113566.8 | 10778.58 | 44323.36 | 9569.082 | 210.4372
487.8 | 116645.4 | 11642.93 | 42398.18 | 8306.319 | 410.6607
490.4 | 114613.5 | 12016.54 | 42793.2 | 7603.632 | 840.9134
492.7 | 112732.1 | 11740.89 | 40438.02 | 8760.869 | 641.1368
495 | 108790.8 | 8775.235 | 39652.85 | 6238.107 | 201.3603
497.2 | 102273 | 8429.829 | 35930.94 | 6091.986 | 381.5741
499.5 | 93851.64 | 8244.177 | 36415.76 | 6809.224 | 331.7976
502.1 | 104369.7 | 8877.788 | 38790.78 | 6306.536 | 802.0502
504.3 | 97351.89 | 10592.38 | 34868.87 | 4400.415 | 682.2639
506.6 | 102310.5 | 8146.73 | 37513.7 | 5457.653 | 572.4874
508.9 | 87209.2 | 13281.08 | 34948.52 | 6064.89 | 612.7109
511.1 | 81421.4 | 10555.67 | 33776.61 | 4078.77 | 672.9247
513.4 | 83010.06 | 7310.021 | 32351.44 | 4716.007 | 353.1481
516 | 83428.11 | 8943.632 | 29996.45 | 3773.319 | 133.4008
518.3 | 82216.77 | 7867.98 | 31981.28 | 4180.557 | 393.6243
520.6 | 75655.43 | 11682.33 | 28056.1 | 3867.795 | 813.8477
522.8 | 76057.63 | 9376.923 | 27534.19 | 4191.674 | 444.0615
525.1 | 73776.29 | 8241.271 | 25909.02 | 2668.912 | 334.285
527.7 | 67144.34 | 8784.882 | 24064.04 | 4156.224 | 444.5376
529.9 | 64486.53 | 6139.476 | 24692.13 | 2650.103 | 174.7514
532.2 | 61465.19 | 8293.825 | 23526.95 | 3587.341 | 394.9749
534.4 | 60557.39 | 6128.419 | 23365.04 | 2791.22 | 215.1886
536.7 | 60576.05 | 8652.767 | 19489.87 | 1698.458 | 305.4121
539.3 | 58724.1 | 10446.38 | 19344.89 | 3015.77 | 355.6647
541.6 | 50152.76 | 7950.726 | 16169.71 | 1773.007 | 335.8882
543.8 | 53104.95 | 7585.32 | 15117.8 | 2366.887 | 306.102
546.1 | 53503.61 | 7139.669 | 17032.63 | 3124.124 | 436.3254
548.4 | 44342.27 | 6274.017 | 13787.45 | 1271.362 | 256.5489
550.6 | 27244.47 | 10628.61 | 14555.54 | 1995.241 | 6.762689
553.2 | 39672.52 | 6102.222 | 12510.56 | 1072.553 | 417.0153
555.5 | 44611.18 | 9886.57 | 14325.38 | 3469.791 | 377.2388
557.7 | 33733.37 | 6311.164 | 10963.48 | 2733.67 | 557.4526
560 | 39042.03 | 8015.513 | 10508.3 | 2640.908 | 547.676
562.2 | 36354.23 | 3900.107 | 10386.39 | 1354.787 | 317.8898
564.8 | 41462.28 | 8933.718 | 8001.41 | 2352.099 | 168.1424
567.1 | 25790.94 | 2298.066 | 8466.234 | 1029.337 | 508.3659
569 | 38563.74 | 7603.397 | 9394.132 | 1043.142 | 468.5505
571.6 | 43801.79 | 7077.008 | 9349.15 | 2970.454 | 638.8032
573.9 | 36110.45 | 7641.357 | 8443.974 | 1907.692 | 169.0266
576.1 | 38452.65 | 7305.951 | 6892.066 | 1921.571 | 469.2404
578.4 | 33981.31 | 6100.299 | 6816.89 | 1998.809 | 549.4639
581 | 34629.36 | 7913.91 | 6831.908 | 1626.121 | 369.7165
583.2 | 27061.55 | 6558.504 | 0 | 0 | 509.9303
585.5 | 37470.21 | 7632.853 | 7174.824 | 1777.238 | 200.1538
587.7 | 37352.41 | 5917.447 | 5812.916 | 1171.117 | 420.3675
590 | 29541.07 | 6081.795 | 6367.74 | 618.3546 | 340.591
592.5 | 26202.66 | 295.6517 | 5476.026 | 942.3085 | 450.8339
594.8 | 30701.32 | 0 | 4560.85 | 599.5461 | 251.0574
597.1 | 25249.98 | 5004.348 | 4415.674 | 1356.784 | 231.2809
599.3 | 15502.17 | 7598.942 | 7163.766 | 580.6631 | 451.4946