## Sheet1
temp (K) | H2 | Water | CO | CO2 | HOAc
94 | 32226.08 | 401.0402 | 4651.389 | 0 | 684.9906
94 | 7136.077 | 1051.04 | 5231.389 | 910 | 304.9906
93.9 | 8080 | 3086.144 | 6197.604 | 506.8845 | 684.86
93.9 | 6520 | 3606.144 | 6827.604 | 896.8845 | 794.86
93.9 | 280 | 4546.144 | 7207.604 | 486.8845 | 1164.86
94 | 11196.08 | 5111.04 | 8101.389 | 1360 | 974.9906
93.9 | 9800 | 5376.144 | 8057.604 | 2076.885 | 1144.86
93.9 | 0 | 4996.144 | 8147.604 | 2016.885 | 1184.86
93.9 | 10840 | 6046.144 | 8307.604 | 1476.885 | 1034.86
93.9 | 3400 | 7036.144 | 7167.604 | 1556.885 | 974.86
93.9 | 12580 | 6646.144 | 8547.604 | 2016.885 | 1104.86
93.8 | 13983.92 | 7371.248 | 7933.818 | 2353.769 | 1334.729
93.9 | 11960 | 7656.144 | 9667.604 | 1856.885 | 844.86
93.9 | 4300 | 8586.144 | 9057.604 | 1396.885 | 904.86
93.9 | 13300 | 8766.144 | 13147.6 | 2336.885 | 1114.86
94 | 19856.08 | 9691.04 | 22381.39 | 2320 | 1024.991
94.2 | 16148.23 | 11240.83 | 33448.96 | 4486.231 | 2035.252
94.8 | 30354.69 | 19320.21 | 42611.67 | 3674.924 | 2706.035
95.7 | 51149.38 | 21044.27 | 46165.74 | 3512.963 | 1857.211
97.1 | 48104.46 | 14682.82 | 60478.74 | 5556.58 | 1609.04
98.9 | 56213.84 | 14320.95 | 79206.88 | 6002.658 | 1511.391
101.3 | 64749.69 | 14198.45 | 88087.73 | 5967.43 | 1444.525
104.5 | 73474.14 | 12515.12 | 94578.86 | 5877.125 | 1318.705
107.4 | 75140.37 | 14097.11 | 95118.64 | 5687.474 | 1142.493
110.2 | 73750.52 | 13804.2 | 89234.63 | 4744.708 | 1156.15
113 | 71060.68 | 14041.29 | 84170.62 | 4001.941 | 809.8068
115.6 | 71158.67 | 13088.59 | 76769.05 | 4102.944 | 1073.203
118.3 | 66862.75 | 11590.78 | 72121.25 | 3077.061 | 866.7292
120.6 | 60012.52 | 11713.39 | 66348.32 | 3428.717 | 899.7333
122.8 | 54916.21 | 11021.1 | 63121.6 | 3307.258 | 1292.607
124.9 | 47143.82 | 11023.92 | 59291.09 | 3082.683 | 1235.35
126.8 | 43939.28 | 12026.94 | 56613.02 | 3141.877 | 1287.831
129.2 | 37105.12 | 10534.45 | 57283.87 | 2716.649 | 1270.966
131.5 | 43244.89 | 12947.06 | 54740.93 | 2798.305 | 1243.97
133.7 | 37998.58 | 11344.77 | 53234.21 | 3046.845 | 1196.843
135.9 | 33622.27 | 12722.48 | 52287.49 | 3145.386 | 1149.717
138.2 | 31272.04 | 11595.09 | 51844.56 | 2917.042 | 1282.721
140.4 | 35855.73 | 12232.8 | 50597.84 | 2825.582 | 1365.594
142.7 | 35995.5 | 12335.41 | 49564.9 | 2567.238 | 1188.598
145.4 | 35849.57 | 11817.61 | 43217.11 | 3931.356 | 1662.125
147.7 | 20499.34 | 10470.21 | 42904.18 | 2543.012 | 1525.129
150 | 30829.11 | 11932.82 | 41341.24 | 2764.668 | 2238.133
152.3 | 33728.87 | 12855.43 | 38068.31 | 3076.324 | 2981.137
154.5 | 33372.56 | 13233.15 | 38891.59 | 3274.865 | 3504.011
157.2 | 29096.64 | 13425.34 | 36903.79 | 3208.983 | 4367.537
159.1 | 28952.1 | 14508.36 | 35735.72 | 3168.177 | 3740.019
161.7 | 31390.1 | 13385.66 | 32554.14 | 3779.179 | 2493.415
164 | 25259.86 | 13238.27 | 31351.21 | 2900.835 | 2376.419
166.2 | 19223.55 | 13405.98 | 29184.49 | 3249.376 | 1729.292
168.8 | 22511.55 | 12523.28 | 28912.91 | 3050.378 | 1662.688
170.8 | 24123.09 | 13921.2 | 26758.62 | 2402.688 | 1785.3
173.3 | 17245.01 | 13613.6 | 27053.25 | 3090.575 | 1978.566
175.6 | 26354.78 | 13336.21 | 25590.32 | 2812.231 | 1661.57
177.8 | 22118.47 | 12723.92 | 25403.6 | 2890.772 | 1334.443
180.1 | 18448.24 | 14426.53 | 24000.66 | 3162.428 | 1817.447
182.7 | 15736.23 | 13953.83 | 21919.08 | 3163.43 | 1940.843
185 | 26466 | 16136.44 | 25386.15 | 2525.086 | 2013.847
187.2 | 29349.69 | 14204.15 | 23809.43 | 2743.627 | 1716.721
189.5 | 28469.46 | 15976.76 | 22416.5 | 2745.283 | 1739.725
191.8 | 24119.23 | 15849.37 | 21243.56 | 2396.939 | 2032.729
194.1 | 32548.99 | 18271.98 | 20350.63 | 2568.595 | 1895.733
196.7 | 31146.99 | 16719.27 | 20719.05 | 3089.597 | 2009.129
199 | 30756.76 | 17431.88 | 19456.11 | 2491.253 | 1862.133
201.3 | 42586.53 | 17154.49 | 19003.18 | 3222.909 | 2155.137
203.9 | 45874.52 | 17251.79 | 18791.6 | 2543.912 | 1808.533
206.1 | 49638.21 | 15579.5 | 18824.88 | 3032.452 | 2111.406
208.4 | 60247.98 | 17282.11 | 18151.95 | 2594.108 | 2404.41
210.7 | 66687.75 | 19054.72 | 17219.01 | 2605.764 | 1967.414
213 | 75487.52 | 18107.33 | 17376.08 | 2427.42 | 2120.418
215.3 | 89087.28 | 18529.94 | 17493.14 | 2229.076 | 2073.422
217.5 | 104771 | 17917.65 | 17096.42 | 2767.617 | 2276.296
220.1 | 130079 | 18634.95 | 17034.84 | 2778.619 | 2409.692
222.4 | 158058.7 | 17967.56 | 15821.91 | 3250.275 | 2172.696
224.7 | 182328.5 | 18740.17 | 15288.97 | 2231.931 | 2295.7
226.9 | 205722.2 | 19097.88 | 15742.25 | 3530.472 | 2278.573
229.5 | 244290.2 | 20305.18 | 14460.68 | 2541.474 | 2871.969
231.8 | 263180 | 19287.79 | 13127.74 | 2943.13 | 1724.973
234.1 | 302979.7 | 19700.39 | 16244.81 | 2604.786 | 2167.977
236.4 | 348779.5 | 20233 | 14781.87 | 2486.442 | 2120.982
238.6 | 373483.2 | 20630.72 | 12815.15 | 2734.983 | 2063.855
241.2 | 418421.2 | 21908.01 | 12803.57 | 2645.985 | 1817.251
243.5 | 458061 | 20450.62 | 13280.64 | 2377.641 | 2120.255
245.8 | 495010.7 | 20263.23 | 12877.7 | 2029.297 | 1883.259
247.5 | 529734 | 21086.46 | 13382.06 | 3432.261 | 1635.479
250.4 | 585900.3 | 20338.45 | 12011.84 | 2242.61 | 1659.267
252.6 | 633883.9 | 21186.16 | 12885.12 | 3041.15 | 1932.141
254.9 | 664153.7 | 20168.77 | 11472.18 | 1742.806 | 1675.145
257.5 | 707381.7 | 19236.07 | 10280.6 | 2513.809 | 1558.541
259.8 | 716251.5 | 18698.68 | 10757.67 | 2325.465 | 1821.545
262.1 | 760591.2 | 19261.29 | 10224.73 | 1907.121 | 1434.549
264.4 | 755551 | 18613.89 | 9501.799 | 2038.777 | 1597.553
266.7 | 753870.8 | 19206.5 | 10998.86 | 1910.433 | 1200.557
268.9 | 776164.5 | 17034.22 | 7532.144 | 1868.973 | 1153.43
271.5 | 754422.5 | 17151.51 | 9360.566 | 1919.976 | 1126.826
273.8 | 726952.2 | 18434.12 | 9697.631 | 2651.632 | 1059.83
276.1 | 676272 | 18566.73 | 8404.697 | 1823.288 | 1202.834
278.4 | 601721.8 | 19729.34 | 8951.762 | 2074.944 | 915.8384
280.6 | 557305.5 | 18577.05 | 8285.042 | 1753.484 | 798.7119
283 | 488531.3 | 17194.56 | 6895.893 | 1488.256 | 571.8465
285.6 | 433409.3 | 18861.86 | 9594.315 | 1679.258 | 1325.242
287.9 | 393619.1 | 19524.46 | 7741.38 | 2110.914 | 968.2465
290.2 | 358048.8 | 20367.07 | 6438.445 | 1832.57 | 661.2506
292.4 | 330102.5 | 19294.79 | 6431.725 | 1781.111 | 1274.124
295 | 306010.5 | 20572.08 | 5880.147 | 822.1133 | 477.5199
297.3 | 274140.3 | 25074.69 | 6747.212 | 563.7693 | 580.524
299.6 | 254370.1 | 26017.3 | 7404.278 | 765.4253 | 873.5281
301.8 | 251793.7 | 29215.01 | 7727.558 | 1123.966 | 726.4015
304.1 | 231273.5 | 32147.62 | 6184.623 | 1155.622 | 789.4056
306.7 | 216721.5 | 33784.92 | 6613.045 | 1396.624 | 762.8015
309 | 213611.3 | 35477.53 | 4730.11 | 388.2804 | 755.8056
311.3 | 199411 | 36150.14 | 4047.176 | 649.9364 | 678.8096
313.6 | 191570.8 | 36382.75 | 6014.241 | 861.5924 | 1121.814
315.8 | 187974.5 | 34310.46 | 4427.521 | 1890.133 | 1104.687
318.4 | 182872.5 | 31917.76 | 4365.943 | 1711.135 | 758.083
320.7 | 175132.3 | 26500.37 | 3973.008 | 1252.791 | 1021.087
323 | 163412 | 21722.98 | 4230.074 | 1154.447 | 494.0912
325.3 | 160871.8 | 15745.58 | 2617.139 | 1416.103 | 617.0952
327.5 | 162715.5 | 15413.3 | 3520.419 | 2004.644 | 749.9687
329.8 | 156435.3 | 11365.91 | 3737.484 | 816.3 | 772.9728
332.4 | 157273.3 | 10393.2 | 2585.906 | 1007.303 | 356.3687
334.7 | 163913 | 10525.81 | 2712.971 | 2158.959 | 969.3727
337 | 174572.8 | 12758.42 | 1270.037 | 2140.615 | 602.3768
339.3 | 176382.6 | 12591.03 | 2567.102 | 2002.271 | 705.3809
341.5 | 179406.3 | 12778.74 | 1650.382 | 3480.811 | 908.2543
343.8 | 190616 | 12341.35 | 2057.447 | 2742.467 | 761.2584
346.4 | 189374 | 11308.65 | 585.8692 | 4613.47 | 754.6543
348.7 | 192973.8 | 10221.26 | 1442.935 | 5375.126 | 767.6584
351 | 208283.6 | 12013.87 | 0 | 6816.782 | 790.6624
353.3 | 210173.3 | 12896.48 | 2837.065 | 8698.438 | 463.6665
355.5 | 216977 | 11434.19 | 2270.345 | 9706.978 | 806.54
357.9 | 229762.9 | 12031.69 | 1141.196 | 11921.75 | 819.6746
360.5 | 241300.9 | 13058.99 | 3549.618 | 16152.75 | 403.0705
362.7 | 270094.5 | 13446.7 | 5222.898 | 19661.29 | 855.944
365 | 278624.3 | 13389.31 | 4899.963 | 25582.95 | 688.9481
367.3 | 299164.1 | 12641.92 | 4607.029 | 29514.6 | 741.9521
369.6 | 319443.8 | 13444.53 | 5744.094 | 38556.26 | 734.9562
371.9 | 336383.6 | 12947.14 | 7791.159 | 47947.92 | 417.9603
374.5 | 361501.6 | 11634.44 | 7059.581 | 60388.92 | 851.3562
376.8 | 418161.4 | 12237.05 | 11386.65 | 80770.58 | 834.3602
379 | 466945.1 | 13324.76 | 14079.93 | 102479.1 | 717.2337
381.3 | 530934.8 | 12017.37 | 16846.99 | 130930.8 | 490.2378
383.6 | 629304.6 | 13239.98 | 23364.06 | 158972.4 | 943.2418
386.2 | 711392.6 | 13837.27 | 26702.48 | 184913.4 | 606.6377
388.5 | 758812.4 | 13079.88 | 32209.54 | 201315.1 | 639.6418
390.7 | 808266.1 | 12617.6 | 35802.82 | 210653.6 | 982.5152
393 | 830075.8 | 11690.2 | 40639.89 | 214385.3 | 465.5193
395.3 | 827765.6 | 14872.81 | 46766.96 | 213726.9 | 688.5234
397.9 | 815983.6 | 15010.11 | 52835.38 | 207477.9 | 901.9193
400.2 | 793153.4 | 15652.72 | 61652.44 | 200699.6 | 954.9233
402.5 | 770183.1 | 12855.33 | 71849.51 | 193681.3 | 937.9274
404.7 | 757636.8 | 10633.04 | 84902.79 | 180999.8 | 820.8009
407 | 717836.6 | 11485.65 | 96279.85 | 186221.5 | 1063.805
409.6 | 755964.6 | 13412.95 | 117108.3 | 196602.5 | 1137.201
411.9 | 773614.3 | 13895.56 | 137375.3 | 204014.1 | 830.2049
414.1 | 834938 | 12553.27 | 158298.6 | 213952.6 | 1113.078
416.4 | 872347.8 | 14345.88 | 183595.7 | 227744.3 | 1276.082
418.7 | 962217.6 | 12478.49 | 206532.8 | 254456 | 1309.086
420.9 | 1070201.3 | 14936.2 | 239556 | 325724.5 | 1141.96
423.5 | 1393569.3 | 14893.5 | 271684.5 | 499535.5 | 1135.356
425.7 | 1497043.0 | 17451.21 | 297597.7 | 471384 | 1278.229
428 | 1493202.7 | 15723.82 | 309354.8 | 375335.7 | 1001.233
430.3 | 1421862.5 | 15356.43 | 300521.9 | 153337.4 | 674.2374
432.9 | 845820.5 | 14053.72 | 283980.3 | 64278.36 | 847.6333
434.8 | 565935.9 | 13846.75 | 270442.2 | 52637.55 | 340.115
437.4 | 479663.9 | 13424.05 | 258320.6 | 46238.56 | 623.5109
439.6 | 428187.6 | 13091.76 | 236953.9 | 42767.1 | 666.3843
441.9 | 384877.4 | 10664.37 | 215771 | 39668.75 | 699.3884
444.2 | 362607.2 | 12976.98 | 191018 | 37220.41 | 392.3925
446.8 | 335335.2 | 11574.27 | 167776.5 | 34551.41 | 415.7884
449 | 303048.9 | 12721.99 | 141499.7 | 32009.95 | 88.66181
451.3 | 291668.6 | 13204.6 | 117476.8 | 29271.61 | 661.6659
453.6 | 257648.4 | 10137.21 | 101343.9 | 27203.26 | 854.6699
455.9 | 252888.2 | 11809.81 | 87670.94 | 25254.92 | 797.674
458.5 | 232006.2 | 10847.11 | 74289.36 | 23035.92 | 681.0699
460.8 | 219255.9 | 10849.72 | 69766.43 | 20067.58 | 434.074
463 | 198559.6 | 8177.433 | 63059.71 | 18046.12 | 516.9474
465.3 | 186519.4 | 10470.04 | 61366.77 | 16397.77 | 319.9515
467.5 | 178043.1 | 10437.76 | 57550.05 | 16166.31 | 642.825
469.8 | 166882.8 | 10110.36 | 55157.12 | 14737.97 | 315.829
472.5 | 152186.9 | 9062.557 | 56619.32 | 12792.09 | 189.3555
474.4 | 144762.4 | 6625.582 | 50251.25 | 12551.28 | 431.8372
477 | 137320.4 | 9212.879 | 49919.67 | 11902.29 | 505.2331
479.2 | 133974.1 | 9110.592 | 49932.95 | 11630.83 | 468.1065
481.5 | 125883.8 | 10103.2 | 49020.01 | 9982.482 | 321.1106
484.1 | 118271.8 | 10820.5 | 46238.44 | 9843.485 | 464.5065
486.4 | 115701.6 | 9733.107 | 45425.5 | 8735.141 | 547.5106
488.6 | 106945.3 | 9060.82 | 44238.78 | 8423.681 | 390.384
490.9 | 100905.1 | 9673.429 | 43685.85 | 7735.337 | 313.3881
493.1 | 94918.74 | 7741.142 | 41939.13 | 8073.878 | 786.2615
495.4 | 95188.51 | 8293.751 | 40606.19 | 7195.534 | 639.2656
497.7 | 83598.28 | 8706.36 | 39163.26 | 7057.19 | 972.2697
500.3 | 82116.27 | 8213.657 | 37181.68 | 6898.192 | 255.6656
502.2 | 82111.73 | 9146.681 | 36773.6 | 6227.386 | 408.1472
504.8 | 76519.73 | 7213.979 | 34102.02 | 5458.389 | 241.5431
507.1 | 77669.5 | 9156.587 | 35269.09 | 4760.045 | 524.5472
509.4 | 75349.27 | 8459.196 | 33226.16 | 4551.701 | 557.5512
511.6 | 62332.96 | 7906.909 | 31739.44 | 4490.241 | 260.4247
513.8 | 67026.65 | 9254.622 | 36562.72 | 4218.782 | 353.2981
516.3 | 64038.57 | 8917.023 | 36177.35 | 4636.669 | 756.5634
518.8 | 52950.49 | 8709.424 | 31871.99 | 3974.556 | 209.8287
521.2 | 47696.33 | 8656.929 | 29262.84 | 2789.327 | 332.9634
523.4 | 43870.02 | 5784.642 | 24546.12 | 3597.868 | 275.8369
525.9 | 45231.95 | 7037.043 | 25400.76 | 3645.755 | 239.1021
528.1 | 40825.64 | 6654.756 | 22894.04 | 2624.295 | 211.9756
530.3 | 37419.33 | 7482.469 | 21377.31 | 3202.836 | 454.8491
532.5 | 39603.02 | 6780.182 | 19470.59 | 3361.376 | 797.7225
534.8 | 46712.78 | 5692.791 | 19197.66 | 1973.032 | 430.7266
537.3 | 40714.7 | 5745.192 | 17502.3 | 1750.919 | 713.9919
539.3 | 41296.24 | 7313.113 | 16988.01 | 3433.229 | 506.6041
541.9 | 41424.24 | 5410.41 | 13616.43 | 1164.232 | 0
544.2 | 33014.01 | 5633.019 | 14163.49 | 1215.888 | 533.0041
546.5 | 36943.77 | 5635.628 | 12290.56 | 2317.544 | 466.0081
548.7 | 34007.46 | 5723.341 | 12803.84 | 1676.084 | 588.8816
551.3 | 28275.46 | 6350.638 | 9742.26 | 1667.087 | 182.2775
553.5 | 31659.15 | 4718.351 | 10555.54 | 1215.627 | 775.1509
555.8 | 38468.92 | 2470.96 | 9772.605 | 847.2831 | 508.155
558.1 | 25288.69 | 5383.569 | 8069.671 | 2788.939 | 221.1591
560.4 | 23988.45 | 4776.178 | 8016.736 | 2780.595 | 354.1631
563 | 27796.45 | 3533.475 | 8495.158 | 951.5976 | 497.5591
565.2 | 24330.14 | 7251.188 | 7068.438 | 2390.138 | 620.4325
567.5 | 24629.91 | 3423.797 | 7525.503 | 821.7942 | 453.4366
569.7 | 17943.6 | 5581.509 | 6688.783 | 1520.335 | 156.31
572.3 | 15671.6 | 3268.807 | 3697.205 | 221.3372 | 709.7059
574.5 | 15075.29 | 4066.519 | 3130.485 | 1339.878 | 252.5794
576.8 | 16245.06 | 3739.128 | 4187.55 | 731.5338 | 495.5835
579 | 19448.75 | 4786.841 | 5580.83 | 870.0743 | 568.4569
581.3 | 18998.51 | 4179.45 | 3217.895 | 1721.73 | 481.461
583.9 | 16276.51 | 3406.747 | 5386.317 | 1432.733 | 164.8569
586.2 | 12726.28 | 2439.356 | 4053.382 | 1164.389 | 177.8609
588.4 | 15689.97 | 497.0692 | 2176.662 | 1532.929 | 840.7344
590.7 | 18959.74 | 1259.678 | 5843.728 | 1274.585 | 363.7385
592.9 | 15913.43 | 4207.391 | 5947.008 | 273.1259 | 236.6119
595.2 | 8353.195 | 0 | 5314.073 | 124.782 | 599.616
597.5 | 18472.96 | 2212.609 | 4721.139 | 426.438 | 502.6201
600 | 20494.88 | 2685.01 | 6535.775 | 944.325 | 585.8853