## Sheet1
temp (K) | H2 | Water | CO | CO2 | HOAc
94.7 | 24249.9 | 32.88417 | 5580.798 | 323.6827 | 127.5742
94.8 | 5063.659 | 1019 | 6854.029 | 696.5286 | 697.9859
94.8 | 4693.659 | 2759 | 9154.029 | 1456.529 | 787.9859
94.7 | 3589.901 | 1792.884 | 9110.798 | 1833.683 | 707.5742
94.7 | 3859.901 | 3842.884 | 8650.798 | 1703.683 | 707.5742
94.7 | 2449.901 | 5102.884 | 8870.798 | 2193.683 | 827.5742
94.7 | 7299.901 | 5512.884 | 8870.798 | 2213.683 | 747.5742
94.7 | 5669.901 | 4482.884 | 9950.798 | 1883.683 | 527.5742
94.7 | 9459.901 | 5692.884 | 9330.798 | 2373.683 | 657.5742
94.7 | 8949.901 | 7202.884 | 12590.8 | 2853.683 | 387.5742
94.8 | 5473.659 | 6749 | 24714.03 | 3646.529 | 797.9859
95.1 | 7664.931 | 16067.35 | 39383.72 | 4065.066 | 2099.221
95.7 | 20967.47 | 19804.04 | 36313.11 | 4112.142 | 2251.691
96.6 | 37551.29 | 14669.08 | 38502.19 | 4007.754 | 1455.396
97.9 | 37680.14 | 12468.58 | 60354.2 | 5914.751 | 1470.748
99.6 | 36724.01 | 11642.55 | 75799.13 | 6923.131 | 877.746
101.7 | 42532.92 | 10970.98 | 80946.99 | 5622.894 | 1036.391
104 | 57279.34 | 12031.64 | 85131.31 | 5978.35 | 1225.859
106.6 | 51437.03 | 15590.64 | 87375.32 | 5052.343 | 1016.563
109.6 | 49999.75 | 15314.11 | 88442.26 | 4837.719 | 888.9129
112.3 | 59361.2 | 14429.23 | 84659.5 | 4294.558 | 1220.028
115 | 47302.65 | 12694.35 | 80556.75 | 3831.397 | 1461.143
117.7 | 49504.1 | 11159.47 | 76063.99 | 2758.236 | 1452.258
120.5 | 44439.3 | 10780.71 | 70574.47 | 3617.92 | 1123.785
123 | 30343.24 | 11513.6 | 68125.25 | 2719.067 | 864.0765
125.3 | 30499.66 | 10324.26 | 61449.57 | 3594.522 | 523.5449
127.6 | 25466.08 | 10744.92 | 59533.89 | 3199.978 | 923.0133
129.8 | 29408.74 | 8419.462 | 55224.98 | 3522.587 | 742.07
132.3 | 26132.67 | 9842.352 | 53995.76 | 3953.734 | 492.3618
134.4 | 27751.58 | 8560.78 | 50573.62 | 2813.498 | 991.0068
136.5 | 16250.48 | 9679.207 | 48071.48 | 2673.261 | 839.6519
138.7 | 16393.15 | 10603.75 | 46472.56 | 3465.871 | 1528.709
140.9 | 21785.81 | 10528.29 | 45603.65 | 3628.48 | 1237.765
143.1 | 17918.47 | 11482.84 | 45384.74 | 3221.089 | 1276.822
145.7 | 18256.16 | 10861.84 | 43588.75 | 3785.082 | 2087.525
147.9 | 17168.82 | 11606.39 | 42039.84 | 4287.692 | 3046.582
150.2 | 14525.24 | 13027.05 | 42384.16 | 3933.147 | 4366.05
152.4 | 10347.91 | 13281.59 | 40265.25 | 3985.756 | 6385.107
154.7 | 14084.33 | 15982.25 | 42129.57 | 5211.212 | 8934.576
157 | 16340.75 | 16572.91 | 41383.89 | 5966.667 | 11384.04
159.6 | 21448.44 | 19031.91 | 41067.9 | 6670.66 | 12734.75
161.9 | 27934.86 | 19132.57 | 39662.22 | 5976.115 | 9644.216
164.1 | 22757.52 | 18917.11 | 36393.31 | 5228.725 | 5523.272
166.7 | 19485.21 | 18216.12 | 34067.32 | 4772.717 | 4523.976
169 | 14541.63 | 16646.78 | 32221.64 | 4328.173 | 4013.444
171.3 | 9398.05 | 17717.44 | 31395.96 | 4413.628 | 3752.913
173.5 | 15270.71 | 17521.98 | 28927.05 | 4256.237 | 3311.969
175.8 | 7077.132 | 17652.64 | 27821.37 | 4811.693 | 3601.438
178 | 7119.794 | 18277.18 | 28772.46 | 4454.302 | 2960.494
180.4 | 9239.971 | 19343.96 | 27260.01 | 5132.603 | 3070.375
182.9 | 10153.91 | 20836.85 | 26550.79 | 4293.75 | 2940.666
185.2 | 3760.325 | 20457.51 | 24105.11 | 4399.206 | 3180.135
187.4 | 7562.987 | 22082.05 | 25046.2 | 3931.815 | 2959.191
189.7 | 12359.41 | 23702.71 | 25730.52 | 4767.27 | 3158.66
192 | 21535.83 | 23483.37 | 23504.84 | 4312.725 | 3248.128
194.6 | 22393.52 | 24632.37 | 24218.85 | 4316.718 | 2928.831
196.9 | 28909.94 | 25513.03 | 23673.17 | 4262.174 | 3398.3
199.2 | 23546.36 | 23343.69 | 22427.49 | 4617.629 | 3287.768
201.4 | 32039.02 | 23758.24 | 23178.58 | 4480.238 | 3146.825
203.8 | 40649.2 | 24335.01 | 23186.13 | 4248.539 | 3206.705
206 | 42521.86 | 24299.55 | 21187.22 | 4411.149 | 3435.762
208.6 | 48949.55 | 24658.56 | 20241.23 | 3845.142 | 3846.465
210.9 | 71785.97 | 24629.22 | 19855.55 | 4200.597 | 3695.934
213.2 | 85592.39 | 25779.88 | 19389.87 | 3526.052 | 3325.402
215.4 | 102175.1 | 26394.42 | 18050.96 | 4348.662 | 3534.459
217.7 | 124251.5 | 24825.08 | 19325.28 | 4734.117 | 3773.927
220.3 | 150449.2 | 27184.09 | 19289.29 | 3898.11 | 3964.63
222.6 | 182755.6 | 27054.74 | 19073.61 | 4493.565 | 3304.099
224.8 | 218388.2 | 25499.29 | 19614.7 | 4086.175 | 3413.156
227.1 | 244234.7 | 28509.95 | 18739.02 | 3761.63 | 3882.624
229.4 | 278461.1 | 25730.61 | 18883.34 | 4707.085 | 3332.092
232 | 319468.8 | 28159.61 | 17127.35 | 4791.078 | 3782.796
234 | 352733.9 | 28361.92 | 15131.98 | 4607.996 | 3121.029
236.6 | 388581.6 | 29330.93 | 17475.99 | 4361.989 | 2961.732
238.8 | 435754.3 | 27165.47 | 14607.08 | 3774.598 | 3030.789
241.1 | 471050.7 | 28516.13 | 15271.4 | 4100.053 | 2620.258
243.7 | 505448.4 | 28215.14 | 15595.41 | 4884.046 | 2880.961
246 | 547044.8 | 27305.8 | 13869.73 | 4349.502 | 2370.429
248.3 | 596741.2 | 27736.45 | 14114.05 | 4264.957 | 2069.898
250.6 | 626627.6 | 27967.11 | 13438.37 | 4630.412 | 2059.366
252.8 | 669150.3 | 27401.66 | 11649.46 | 3733.021 | 1898.423
255.1 | 717966.7 | 24892.32 | 12593.78 | 3548.477 | 1587.891
257.7 | 745724.4 | 25551.32 | 13307.79 | 3282.47 | 1738.595
260 | 780240.8 | 25551.98 | 12172.11 | 4307.925 | 1458.063
262.3 | 792917.3 | 23342.64 | 10866.43 | 3893.38 | 1207.531
264.6 | 800593.7 | 23513.3 | 10420.75 | 3138.835 | 1097
266.9 | 787070.1 | 20513.96 | 11215.07 | 3064.291 | 1026.468
269.5 | 775387.8 | 20962.96 | 10159.09 | 3848.284 | 1037.172
271.7 | 720510.5 | 22007.51 | 9660.175 | 3910.893 | 1026.228
274 | 643646.9 | 20338.17 | 10614.49 | 2926.348 | 1185.697
276.3 | 591393.3 | 19788.82 | 10308.81 | 3721.804 | 1165.165
278.9 | 521731 | 21607.83 | 11052.83 | 3575.797 | 1065.868
281.1 | 478223.6 | 18982.37 | 10183.92 | 3218.406 | 954.9251
283.5 | 430133.8 | 21179.15 | 9621.467 | 3586.707 | 544.8052
285.7 | 383636.5 | 20303.69 | 8072.555 | 2279.316 | 803.8619
288 | 359472.9 | 20574.35 | 9316.875 | 3144.772 | 803.3303
290.3 | 330589.3 | 22375.01 | 8341.194 | 3520.227 | 872.7987
292.6 | 307745.7 | 21455.67 | 9425.514 | 2975.682 | 622.267
295.2 | 291643.4 | 31984.67 | 8089.527 | 1999.675 | 832.9704
297.5 | 264869.9 | 27085.33 | 8723.847 | 3065.13 | 882.4388
300.1 | 240407.5 | 40494.34 | 6417.86 | 6879.123 | 1593.142
302.7 | 224985.2 | 31553.34 | 5841.874 | 2423.116 | 603.8456
305 | 218251.7 | 28784 | 6006.194 | 3688.572 | 1553.314
307.2 | 200504.3 | 31528.55 | 7687.282 | 2851.181 | 922.3707
309.8 | 210042 | 33617.55 | 7531.295 | 3455.174 | 733.0741
312.1 | 200608.4 | 33058.21 | 5405.615 | 3040.629 | 652.5425
314.4 | 194434.9 | 31258.87 | 5779.934 | 2356.084 | 1022.011
316.7 | 192821.3 | 30999.53 | 7184.254 | 2391.54 | 801.4793
319 | 185817.7 | 28830.19 | 6218.574 | 6566.995 | 420.9476
321.9 | 180536.7 | 25487.54 | 4482.281 | 2619.526 | 472.886
324.2 | 165273.1 | 20498.2 | 3556.601 | 2094.981 | 612.3544
326.5 | 181359.5 | 17068.86 | 3790.92 | 3290.436 | 811.8228
328.4 | 167840.9 | 16945.06 | 3182.315 | 2324.508 | 739.6445
331.3 | 169139.8 | 16112.41 | 1996.022 | 2207.038 | 811.5829
333.6 | 168836.3 | 15183.07 | 2910.342 | 2062.494 | 531.0513
335.9 | 152832.7 | 15163.73 | 4484.661 | 3087.949 | 440.5197
338.2 | 159649.1 | 14594.38 | 2208.981 | 2053.404 | 349.9881
340.4 | 156711.8 | 12998.93 | 1110.069 | 1736.014 | 1199.045
342.7 | 163268.2 | 15359.59 | 2224.389 | 2431.469 | 598.5132
345 | 172514.6 | 13750.25 | 1568.708 | 3216.924 | 387.9816
347 | 175489.8 | 13862.56 | 1433.334 | 2823.842 | 576.2149
350 | 170552.5 | 14666.03 | 890.2725 | 3589.218 | 578.565
352.2 | 177115.1 | 16900.57 | 851.3608 | 3791.828 | 637.6217
354.8 | 178832.8 | 13509.57 | 695.3743 | 3695.821 | 258.3251
356.8 | 186718 | 13401.89 | 0 | 4972.738 | 526.5585
359.4 | 200425.7 | 15820.89 | 2274.013 | 5896.731 | 757.2619
361.6 | 196348.3 | 14765.44 | 2905.102 | 7579.341 | 436.3186
363.9 | 196564.8 | 13056.1 | 1979.421 | 7014.796 | 825.787
366.2 | 205421.2 | 13646.75 | 2813.741 | 8670.251 | 595.2554
368.8 | 204208.9 | 15035.76 | 4587.754 | 10584.24 | 815.9588
371.1 | 206865.3 | 14756.42 | 5122.074 | 13059.7 | 575.4271
373.4 | 212421.7 | 13747.08 | 3486.394 | 15455.15 | 704.8955
375.7 | 225228.1 | 12947.74 | 5400.713 | 19140.61 | 414.3639
377.9 | 228890.8 | 13722.28 | 9441.801 | 23013.22 | 373.4206
380.5 | 245158.5 | 16001.29 | 9585.815 | 27297.21 | 784.124
382.8 | 257084.9 | 13951.94 | 12210.13 | 32552.67 | 363.5924
385.1 | 272801.3 | 13692.6 | 15614.45 | 40828.12 | 453.0608
387.4 | 296457.7 | 16033.26 | 20608.77 | 51303.58 | 162.5292
390 | 326875.4 | 15582.27 | 24252.79 | 63947.57 | 663.2326
392.2 | 368018.1 | 14326.81 | 29393.88 | 80350.18 | 792.2893
394.5 | 410684.5 | 14457.47 | 36798.2 | 101915.6 | 661.7577
397.1 | 469552.2 | 14376.48 | 44752.21 | 121399.6 | 492.4611
399.4 | 530588.6 | 17297.14 | 54816.53 | 142085.1 | 891.9295
401.7 | 579335 | 11497.79 | 67530.85 | 162660.5 | 621.3978
404 | 639631.5 | 13068.45 | 80285.17 | 179356 | 840.8662
406.6 | 701699.2 | 14127.46 | 98259.18 | 187670 | 791.5696
408.5 | 734420.5 | 15063.66 | 117540.6 | 201354.1 | 609.3913
411.1 | 795928.2 | 13372.66 | 140274.6 | 223618.1 | 760.0947
413.4 | 861354.7 | 15553.32 | 165938.9 | 249063.5 | 1149.563
415.6 | 962347.3 | 15327.86 | 194110 | 285626.1 | 918.6198
417.9 | 1096383.7 | 16648.52 | 227204.3 | 357861.6 | 1058.088
420.5 | 1321781.4 | 16797.53 | 265508.3 | 465255.6 | 1808.792
422.7 | 1470344.1 | 17612.07 | 308799.4 | 682738.2 | 1617.848
425 | 1488120.5 | 21112.73 | 358443.7 | 1183463.6 | 2477.317
427.2 | 1487983.2 | 19457.27 | 405324.8 | 965306.2 | 2016.373
429.5 | 1487839.6 | 18617.93 | 380129.1 | 435311.7 | 1155.842
431.8 | 1454396.0 | 17568.59 | 358213.5 | 169217.1 | 445.3102
434.1 | 881472.4 | 16129.25 | 327217.8 | 102202.6 | 584.7786
436.3 | 657085.1 | 16563.79 | 301448.9 | 80065.21 | 883.8353
438.9 | 566382.8 | 15222.8 | 280332.9 | 68529.21 | 514.5387
441.2 | 498109.2 | 15423.46 | 255357.2 | 61294.66 | 834.0071
443.5 | 447205.6 | 13554.12 | 229361.5 | 55800.12 | 673.4754
445.8 | 409052 | 13724.78 | 194135.8 | 50925.57 | 202.9438
448 | 363444.7 | 12379.32 | 166816.9 | 47608.18 | 412.0005
450.6 | 336422.4 | 13288.33 | 141970.9 | 44322.18 | 512.7039
452.9 | 317108.8 | 13408.98 | 124085.3 | 40287.63 | 572.1723
455.2 | 290895.2 | 12659.64 | 106059.6 | 37013.09 | 741.6407
457.4 | 265537.9 | 11514.19 | 93200.67 | 32275.7 | 180.6974
459.7 | 252084.3 | 11934.85 | 83834.99 | 30741.15 | 560.1658
462.3 | 227922 | 12903.85 | 76659.01 | 29015.14 | 570.8692
464.6 | 207248.4 | 10994.51 | 71843.33 | 26030.6 | 430.3376
466.9 | 195224.8 | 11335.17 | 69437.65 | 24136.05 | 979.806
469.2 | 181641.3 | 11505.83 | 67761.97 | 23161.51 | 599.2744
471.4 | 169273.9 | 11700.37 | 61833.05 | 20564.12 | 348.3311
473.7 | 157360.4 | 12991.03 | 60607.37 | 20549.57 | 607.7995
476.3 | 147278 | 9150.036 | 57661.39 | 18313.57 | 568.5029
478.2 | 139149.4 | 11416.23 | 59182.78 | 17777.64 | 416.3246
480.8 | 151857.1 | 10985.24 | 55806.8 | 16911.63 | 367.028
483.1 | 139623.5 | 9285.897 | 55121.11 | 15367.09 | 546.4963
485.4 | 132360 | 11706.56 | 52745.43 | 14492.54 | 375.9647
487.9 | 124973.9 | 9509.446 | 52156.22 | 14023.69 | 586.2564
490.2 | 119710.3 | 11400.11 | 47990.54 | 12009.14 | 555.7248
492.5 | 111346.7 | 11540.76 | 46024.86 | 11774.6 | 885.1932
494.8 | 104333.2 | 9721.423 | 46829.18 | 12120.05 | 344.6616
497.1 | 91799.58 | 8842.082 | 41163.5 | 9635.51 | 414.13
499.6 | 90503.51 | 9684.972 | 41464.28 | 10056.66 | 664.4217
501.9 | 92169.93 | 11565.63 | 39948.6 | 8812.112 | 643.8901
504.2 | 73616.35 | 7346.29 | 36572.92 | 8757.568 | 383.3585
506.4 | 80989.01 | 10760.83 | 39744 | 8130.177 | 642.4152
508.7 | 68825.43 | 7181.492 | 34228.32 | 6905.632 | 201.8836
511 | 63541.85 | 7552.151 | 33172.64 | 7341.088 | 381.352
513.6 | 58819.54 | 7631.157 | 32426.66 | 5815.08 | 512.0554
515.8 | 49872.21 | 5975.7 | 30077.75 | 7007.69 | 581.1121
518.1 | 59188.62 | 8086.359 | 31392.07 | 4483.145 | 350.5805
520.4 | 48735.04 | 7547.018 | 26846.38 | 4948.6 | 280.0488
523 | 41062.74 | 7206.024 | 24430.4 | 4812.593 | 390.7522
525.2 | 35715.4 | 5650.567 | 24891.49 | 3605.203 | 659.809
527.5 | 38461.82 | 6551.226 | 20915.81 | 3220.658 | 809.2773
529.8 | 24478.24 | 9491.885 | 20170.13 | 3326.113 | 408.7457
532 | 20460.9 | 5736.428 | 17811.21 | 3688.723 | 587.8024
534.3 | 24807.32 | 6567.087 | 18435.53 | 2344.178 | 217.2708
536.9 | 16765.01 | 5606.093 | 17729.55 | 3028.171 | 557.9742
539.1 | 19617.67 | 8340.636 | 15950.64 | 3080.78 | 827.0309
541.4 | 14074.09 | 2991.295 | 12834.96 | 3036.236 | 656.4993
543.6 | 13056.76 | 4385.839 | 12266.04 | 2358.845 | 475.556
545.9 | 4463.175 | 4196.498 | 10070.36 | 2674.3 | 415.0244
548.2 | 6059.594 | 4687.157 | 10864.68 | 2559.755 | 504.4928
550.7 | 10533.53 | 4450.047 | 7375.465 | 2020.903 | 584.7845
552.7 | 10188.68 | 5302.359 | 10440.09 | 2647.82 | 403.0179
555.3 | 10086.37 | 4261.365 | 6204.104 | 1241.813 | 443.7213
557.5 | 14409.03 | 4765.908 | 7345.192 | 2864.422 | 312.778
559.8 | 6915.45 | 4496.567 | 6499.512 | 749.8777 | 432.2464
562.1 | 8691.87 | 4017.226 | 4333.831 | 1255.333 | 421.7148
564.7 | 4079.561 | 4336.232 | 6537.845 | 659.3259 | 232.4182
566.9 | 15332.22 | 4490.775 | 5568.933 | 1331.935 | 701.4749
569.2 | 13068.64 | 5211.434 | 3803.253 | 1157.391 | 610.9433
571.4 | 6591.305 | 3365.977 | 2824.341 | 0 | 0
573.7 | 5207.725 | 3646.636 | 2158.661 | 575.4553 | 599.4684
576.2 | 10691.66 | 6789.526 | 5559.443 | 1226.602 | 549.7601
578.5 | 15418.08 | 3400.185 | 4273.762 | 2312.058 | 539.2285
580.8 | 1644.499 | 3320.844 | 4168.082 | 1357.513 | 578.6969
583.1 | 2450.918 | 4591.503 | 3512.402 | 2042.968 | 948.1653
585.3 | 12093.58 | 2426.046 | 5263.49 | 1015.578 | 557.222
587.6 | 0 | 926.7053 | 4627.81 | 641.0328 | 556.6904
590.2 | 5707.692 | 835.7111 | 5311.823 | 1615.026 | 737.3938
592.4 | 12210.35 | 2550.254 | 6742.911 | 1257.635 | 536.4505
594.7 | 15286.77 | 3310.913 | 7937.231 | 1093.09 | 555.9189
596.9 | 2119.436 | 865.4567 | 8118.319 | 935.6998 | 564.9756
599.1 | 16482.1 | 0 | 6049.407 | 528.3092 | 514.0323