## Sheet1
temp (K) | H2 | Water | CO | CO2 | HOAc
98.6 | 25345.65 | 0 | 4904.793 | 288.9009 | 580.0409
98.6 | 7485.646 | 2100 | 6124.793 | 1038.901 | 810.0409
98.6 | 13095.65 | 2360 | 5514.793 | 1448.901 | 770.0409
98.6 | 10535.65 | 3050 | 6184.793 | 1858.901 | 930.0409
98.6 | 5475.646 | 2850 | 6794.793 | 1658.901 | 1410.041
98.6 | 7735.646 | 3530 | 9284.793 | 2048.901 | 1020.041
98.6 | 11565.65 | 4140 | 8294.793 | 2198.901 | 1390.041
98.5 | 9052.946 | 5853.611 | 7330.867 | 2155.694 | 1299.722
98.5 | 5052.946 | 5513.611 | 7080.867 | 1605.694 | 1109.722
98.5 | 15482.95 | 5163.611 | 8680.867 | 2225.694 | 1329.722
98.5 | 6022.946 | 5663.611 | 14560.87 | 2695.694 | 1579.722
98.6 | 7315.646 | 6960 | 31124.79 | 3638.901 | 3430.041
98.9 | 16323.75 | 11619.17 | 43236.57 | 3928.521 | 2850.996
99.6 | 40212.64 | 20503.89 | 43304.05 | 4070.969 | 2563.226
100.6 | 45039.64 | 13247.79 | 51503.31 | 4093.038 | 1956.411
102 | 47967.44 | 11387.24 | 85718.27 | 6267.934 | 1770.87
103.7 | 64293.33 | 11135.86 | 102015 | 6552.45 | 1346.284
105.4 | 70789.23 | 13134.47 | 105411.7 | 5716.967 | 1491.698
107.4 | 86673.22 | 17422.26 | 109380.3 | 5501.103 | 1358.068
109.9 | 97950.71 | 20741.99 | 113458.4 | 5201.275 | 2776.031
112.2 | 91592.81 | 20778.95 | 114358.7 | 5445.032 | 4223.356
114.6 | 91707.6 | 18972.29 | 114072.9 | 5751.997 | 3031
117.2 | 86267.79 | 15188.41 | 108755 | 4965.375 | 3309.28
119.8 | 73337.98 | 14014.54 | 104207.1 | 4958.753 | 2577.561
122.8 | 67448.97 | 11876.22 | 98814.83 | 4874.958 | 2027.116
125.5 | 53691.87 | 10428.73 | 91570.82 | 4331.543 | 1715.715
128.1 | 45292.06 | 8944.852 | 82122.89 | 3754.921 | 1663.996
130.7 | 33482.25 | 9510.974 | 74874.96 | 4508.299 | 1492.277
133.3 | 34012.44 | 7267.097 | 67217.03 | 4641.677 | 1720.558
135.7 | 26927.24 | 7270.44 | 60791.25 | 3838.641 | 2038.202
138.4 | 26950.13 | 7312.952 | 55057.24 | 3875.226 | 1506.801
140.7 | 20302.22 | 6989.907 | 48807.54 | 3398.984 | 1734.126
143 | 17874.31 | 6426.861 | 44387.83 | 3212.741 | 1581.451
145.2 | 14883.71 | 7707.426 | 42614.19 | 4213.292 | 1788.458
147.4 | 9373.101 | 7187.992 | 39640.56 | 4193.843 | 2325.465
149.6 | 9742.494 | 8008.557 | 36226.93 | 3834.393 | 2372.472
152.1 | 12169.99 | 8618.29 | 35375.07 | 3774.564 | 3740.434
154.2 | 7696.68 | 9502.466 | 33947.51 | 4471.908 | 5007.123
156.4 | 11706.07 | 10973.03 | 34643.88 | 4792.459 | 6104.129
158.5 | 8332.768 | 11167.21 | 34456.32 | 5319.803 | 6240.818
160.7 | 9892.161 | 11627.77 | 33532.69 | 4940.353 | 5337.825
163.2 | 11919.65 | 11587.51 | 30680.83 | 4300.524 | 3555.787
165.3 | 11746.35 | 10661.68 | 29823.27 | 3957.868 | 3192.475
167.5 | 15145.74 | 10912.25 | 28129.64 | 3988.419 | 2879.482
169.7 | 13305.13 | 11742.81 | 26346 | 4258.97 | 3066.489
171.9 | 7434.528 | 13583.38 | 27552.37 | 4419.52 | 2783.496
174.2 | 17936.62 | 13270.33 | 27782.66 | 4603.278 | 2610.821
176.7 | 20104.11 | 13480.06 | 26990.81 | 4213.449 | 2568.783
179 | 22096.21 | 14087.02 | 23931.1 | 4307.206 | 2436.109
181.3 | 21888.3 | 13693.97 | 24311.39 | 4350.964 | 2533.434
183.6 | 21980.39 | 16100.93 | 24811.68 | 3994.721 | 2900.759
185.9 | 19352.49 | 15827.88 | 23241.98 | 4348.479 | 2898.085
188.5 | 19532.68 | 16934.01 | 20904.05 | 4441.857 | 2726.366
190.8 | 27644.77 | 16800.96 | 21494.34 | 4055.614 | 2533.691
193.1 | 25666.86 | 18187.91 | 20634.63 | 4569.372 | 2791.016
195.4 | 35138.96 | 15794.87 | 20554.92 | 3203.129 | 2938.342
197.7 | 35871.05 | 18491.82 | 20145.22 | 4146.887 | 2945.667
200 | 46073.14 | 18608.78 | 17355.51 | 3920.644 | 2712.992
202.6 | 57163.34 | 19484.9 | 18867.58 | 3074.022 | 2461.273
204.9 | 68175.43 | 17791.85 | 17077.87 | 4187.78 | 2958.598
207.2 | 85007.52 | 18688.81 | 16628.16 | 3561.537 | 2675.924
209.5 | 114889.6 | 20645.76 | 16058.45 | 3765.295 | 3353.249
212.1 | 133379.8 | 20211.89 | 16990.52 | 3888.673 | 3211.53
214.3 | 156169.2 | 18682.45 | 16426.89 | 3879.224 | 2698.537
216.6 | 171561.3 | 20459.41 | 14237.18 | 3472.981 | 3335.862
218.8 | 202610.7 | 21209.97 | 16253.55 | 3973.532 | 3152.869
221.1 | 228592.8 | 20856.93 | 15693.84 | 3647.289 | 3430.194
223.4 | 253594.9 | 21363.88 | 12764.13 | 4661.047 | 3117.519
225.9 | 274042.4 | 20143.61 | 14352.28 | 2981.218 | 3005.482
228.2 | 308754.5 | 22890.57 | 14342.57 | 3304.975 | 3262.807
230.5 | 345416.6 | 20687.52 | 12382.86 | 3538.733 | 2850.132
232.8 | 371858.6 | 22514.48 | 12183.16 | 2882.49 | 2907.458
235 | 404548 | 21985.04 | 12839.52 | 2833.041 | 2554.464
237.6 | 451988.2 | 21991.16 | 12771.59 | 3656.419 | 2542.745
239.6 | 499972.2 | 22658.95 | 12810.11 | 2850.556 | 2389.115
242.1 | 541559.7 | 24468.68 | 11608.25 | 2690.727 | 2127.077
244.4 | 602201.8 | 21425.64 | 12318.54 | 2304.485 | 1814.403
246.7 | 645553.9 | 19712.59 | 11578.84 | 2808.242 | 1871.728
249.3 | 680024.1 | 22718.72 | 8670.905 | 2711.62 | 2000.009
251.6 | 716426.2 | 21215.67 | 10131.2 | 2065.378 | 1737.334
253.9 | 750068.3 | 22492.63 | 9711.489 | 2349.135 | 1844.66
256.2 | 812410.4 | 22869.58 | 10411.78 | 2072.893 | 1891.985
258.4 | 823929.8 | 20580.14 | 7168.148 | 2253.443 | 1508.992
260.7 | 849871.9 | 20237.1 | 9498.441 | 2617.201 | 1616.317
263.3 | 823522.1 | 21033.22 | 6940.51 | 2680.579 | 1554.598
265.6 | 839724.1 | 19500.18 | 7920.803 | 2524.337 | 1531.923
267.9 | 838266.2 | 18517.13 | 8481.095 | 2398.094 | 1569.248
270.1 | 827415.6 | 17167.7 | 7047.462 | 1818.645 | 1326.255
272.4 | 795367.7 | 17584.65 | 6177.754 | 1622.402 | 1223.581
274.6 | 734197.1 | 17995.22 | 6464.121 | 1932.953 | 1170.587
277.2 | 684677.3 | 18171.34 | 5776.19 | 1486.331 | 1458.868
279.5 | 603479.4 | 17228.29 | 7406.482 | 2340.088 | 1216.194
281.8 | 528861.5 | 17385.25 | 6906.775 | 1493.846 | 1553.519
284 | 488300.9 | 17575.81 | 5663.141 | 1774.396 | 1010.526
286.4 | 434055.7 | 17979.16 | 5697.36 | 1411.361 | 968.1696
288.6 | 387635.1 | 18809.72 | 7323.726 | 1471.911 | 895.1764
291.2 | 358935.3 | 21595.84 | 8445.796 | 1015.29 | 1393.457
293.5 | 334677.4 | 20332.8 | 7606.088 | 2049.047 | 800.7825
295.8 | 309039.5 | 23179.75 | 6956.38 | 1742.804 | 1168.108
298.1 | 282791.6 | 24546.71 | 5206.673 | 686.562 | 1045.433
300.3 | 260430.9 | 26207.27 | 3533.039 | 577.1126 | 442.44
302.9 | 244651.1 | 28543.4 | 3745.109 | 1310.491 | 1010.721
305.2 | 226043.2 | 30070.35 | 4315.401 | 1324.248 | 1188.046
307.5 | 220675.3 | 32007.3 | 2935.694 | 248.0057 | 595.3714
309.8 | 206397.4 | 33464.26 | 5345.986 | 561.7632 | 902.6968
312 | 197256.8 | 36264.82 | 3972.353 | 962.3138 | 839.7036
314.3 | 206248.9 | 35001.78 | 3772.645 | 476.0713 | 647.0289
316.6 | 191521 | 33198.73 | 3662.937 | 1409.829 | 1094.354
319.1 | 196058.5 | 29038.47 | 2511.081 | 0 | 1142.317
321.4 | 193270.6 | 25715.42 | 2631.374 | 1133.757 | 899.6419
323.7 | 184722.7 | 22052.38 | 2901.666 | 867.515 | 1136.967
325.9 | 190542.1 | 18902.94 | 2928.032 | 1218.066 | 953.974
328.5 | 193312.3 | 15849.06 | 2560.102 | 401.4437 | 532.2548
330.9 | 197697.1 | 14012.41 | 2594.32 | 768.408 | 919.8987
333.1 | 203736.4 | 14682.97 | 2110.687 | 1238.959 | 756.9055
335.4 | 205318.5 | 13999.93 | 2390.979 | 952.7162 | 924.2308
337.6 | 208307.9 | 13310.49 | 2297.346 | 1473.267 | 1021.238
340.3 | 214600.8 | 14143 | 1283.341 | 1459.852 | 1199.837
342.2 | 212792.1 | 13384.4 | 2257.93 | 2400.782 | 855.8883
344.8 | 209762.3 | 13330.52 | 0 | 3124.16 | 734.1691
347.1 | 225394.4 | 12747.48 | 2210.292 | 3327.917 | 801.4944
349.6 | 226551.9 | 12887.21 | 1478.436 | 3478.089 | 1169.457
351.9 | 233754 | 12114.17 | 1028.729 | 5491.846 | 726.7821
354.2 | 235196.1 | 12621.12 | 1519.021 | 6755.604 | 654.1074
356.5 | 254518.2 | 13178.07 | 2829.313 | 7959.361 | 981.4327
358.7 | 249307.6 | 12038.64 | 985.6798 | 8819.912 | 998.4395
361.3 | 265217.8 | 13584.76 | 2297.749 | 12023.29 | 716.7203
363.6 | 274929.9 | 13951.72 | 3878.042 | 15027.05 | 914.0457
365.9 | 280221.9 | 12318.67 | 2998.334 | 17980.8 | 891.371
368.1 | 300361.3 | 12129.24 | 6104.701 | 23411.36 | 1118.378
370.4 | 315983.4 | 13606.19 | 3034.993 | 29375.11 | 555.7031
372.7 | 323915.5 | 12223.15 | 7445.285 | 36298.87 | 973.0285
374.9 | 356214.9 | 13313.71 | 9401.652 | 45669.42 | 800.0353
377.6 | 397227.8 | 12416.22 | 10657.65 | 57996.01 | 898.6346
379.9 | 441409.9 | 14473.18 | 14717.94 | 74779.76 | 755.9599
382.1 | 485089.3 | 11553.74 | 15154.31 | 96920.31 | 1272.967
384.4 | 549341.4 | 12460.7 | 21784.6 | 121514.1 | 920.2921
386.7 | 636793.5 | 13767.65 | 25874.89 | 151227.8 | 777.6174
388.9 | 739452.9 | 13328.22 | 32121.26 | 179598.4 | 1394.624
391.2 | 817655 | 13345.17 | 35911.55 | 198722.1 | 1271.95
393.8 | 890875.2 | 14541.29 | 44543.62 | 218535.5 | 1120.23
396 | 917864.6 | 12461.86 | 52509.99 | 232386.1 | 1077.237
398.3 | 972416.7 | 14948.81 | 63190.28 | 247099.8 | 1134.563
400.6 | 993498.7 | 15735.77 | 76230.57 | 247653.6 | 891.8878
403.2 | 974548.9 | 14211.89 | 85532.64 | 240307 | 1340.169
405.5 | 947431 | 14468.85 | 102862.9 | 247780.7 | 927.494
407.7 | 966360.4 | 15329.41 | 123409.3 | 247401.3 | 1154.501
409.9 | 981949.8 | 14729.98 | 142775.7 | 257091.8 | 971.5076
412.2 | 1039081.9 | 14466.93 | 168966 | 302535.6 | 1118.833
414.8 | 1219042.1 | 15073.05 | 200498 | 393599 | 1237.114
417.1 | 1429344.2 | 16030.01 | 240658.3 | 648122.7 | 2074.439
419 | 1470455.5 | 20601.4 | 283202.9 | 707013.6 | 1410.49
421.6 | 1470265.7 | 16087.53 | 282915 | 348747 | 908.7712
423.9 | 1407147.8 | 15084.48 | 290745.3 | 233010.8 | 1046.097
426.1 | 1082737.2 | 15675.05 | 296081.6 | 150791.3 | 1093.103
428.4 | 799379.3 | 14762 | 295391.9 | 99995.08 | 960.4287
431 | 615199.5 | 15828.12 | 292994 | 74918.46 | 768.7095
433.2 | 523128.8 | 15548.69 | 284450.4 | 61349.01 | 725.7164
435.5 | 470550.9 | 12775.64 | 274490.7 | 55242.77 | 1093.042
437.7 | 443610.3 | 14266.21 | 257757 | 51183.32 | 700.0485
439.7 | 428614.3 | 13824 | 241205.5 | 45037.46 | 686.4184
442.5 | 400959.9 | 14642.9 | 222045.5 | 42127.25 | 905.3361
444.8 | 373002 | 11419.85 | 191185.8 | 40401.01 | 292.6615
447 | 349101.4 | 12430.42 | 166752.1 | 36381.56 | 919.6683
449.3 | 316723.5 | 11797.37 | 139472.4 | 35005.32 | 1036.994
451.9 | 310923.7 | 13843.49 | 119504.5 | 31478.69 | 695.2744
454.2 | 275755.8 | 12950.45 | 102654.8 | 29272.45 | 392.5998
456.5 | 258977.9 | 11797.4 | 89415.07 | 27196.21 | 459.9251
458.7 | 255837.3 | 11987.97 | 86101.43 | 25326.76 | 706.9319
461 | 233029.4 | 13784.92 | 76411.73 | 23220.52 | 624.2572
463.3 | 219461.5 | 12531.88 | 70672.02 | 21984.27 | 831.5826
465.9 | 208491.7 | 9837.999 | 67844.09 | 19737.65 | 599.8634
468.2 | 197353.7 | 9114.953 | 63334.38 | 18231.41 | 447.1887
470.4 | 178563.1 | 12085.52 | 62290.75 | 17151.96 | 384.1955
472.7 | 166455.2 | 10722.47 | 60841.04 | 15805.72 | 501.5208
475 | 154547.3 | 14299.43 | 60401.33 | 15379.48 | 648.8462
477.6 | 154647.5 | 10755.55 | 57083.4 | 14142.85 | 647.127
479.8 | 154906.9 | 10746.12 | 54539.77 | 13063.4 | 504.1338
482.1 | 139039 | 12053.07 | 54720.06 | 12837.16 | 581.4591
484.4 | 126661.1 | 11920.02 | 51640.35 | 11850.92 | 428.7844
486.7 | 134503.2 | 12406.98 | 51250.65 | 11624.68 | 906.1098
488.9 | 122782.6 | 9207.544 | 47377.01 | 9555.227 | 583.1166
491.5 | 123792.8 | 10903.67 | 48039.08 | 10558.61 | 481.3974
493.7 | 105762.2 | 10324.23 | 45665.45 | 8619.156 | 488.4042
496 | 108614.3 | 6411.186 | 42965.74 | 8962.914 | 725.7296
498.3 | 104726.4 | 9178.141 | 42576.03 | 7496.671 | 813.0549
500.5 | 90715.75 | 10658.71 | 41732.4 | 7607.222 | 650.0617
503.1 | 100305.9 | 9874.828 | 41504.47 | 6540.6 | 488.3425
505.4 | 91378.03 | 8641.783 | 39374.76 | 5774.357 | 565.6678
507.6 | 72257.43 | 6842.348 | 39221.13 | 6284.908 | 482.6747
509.9 | 70439.52 | 7179.303 | 35781.42 | 4828.665 | 0
512.1 | 63658.91 | 6349.868 | 30087.79 | 5929.216 | 767.0068
514.4 | 48441.01 | 7386.822 | 29308.08 | 2972.973 | 644.3322
516.7 | 66933.1 | 9813.777 | 31558.37 | 5826.731 | 521.6575
519.2 | 58250.59 | 9053.51 | 29106.52 | 4616.902 | 689.6198
521.2 | 59684.59 | 9211.297 | 30275.03 | 4411.039 | 675.9896
523.8 | 66884.78 | 7057.419 | 25407.1 | 2184.417 | 1144.27
526 | 52144.17 | 8917.984 | 25323.47 | 3114.968 | 221.2773
528.3 | 60406.27 | 6884.939 | 22413.76 | 3138.725 | 868.6026
530.9 | 56516.46 | 6271.061 | 23135.83 | 3322.103 | 716.8834
532.8 | 58147.75 | 10712.46 | 22430.42 | 3083.033 | 752.9348
535.4 | 51227.94 | 8078.581 | 23322.49 | 3486.411 | 591.2156
537.6 | 46277.34 | 11129.15 | 23208.85 | 3046.962 | 288.2224
539.9 | 43949.43 | 9686.101 | 18129.15 | 3170.72 | 255.5477
542.5 | 38339.62 | 8562.223 | 17951.22 | 3814.098 | 533.8285
544.7 | 36369.02 | 9822.789 | 15767.58 | 3154.648 | 810.8353
547 | 39411.11 | 7719.743 | 14857.88 | 2258.406 | 398.1607
549.2 | 30060.5 | 10220.31 | 12764.24 | 2578.956 | 495.1675
551.5 | 27992.6 | 7587.263 | 14514.53 | 2642.714 | 522.4928
553.7 | 27201.99 | 6757.828 | 11350.9 | 1773.265 | 269.4997
556.3 | 24412.18 | 5583.951 | 8112.97 | 2466.643 | 637.7805
558.5 | 21061.58 | 5984.516 | 10249.34 | 2507.193 | 654.7873
560.8 | 31673.67 | 7661.47 | 7699.629 | 1720.951 | 512.1126
563.1 | 24545.76 | 9698.425 | 7409.922 | 2414.708 | 609.4379
565.3 | 23885.16 | 6688.99 | 6146.288 | 2805.259 | 696.4448
567.9 | 29125.35 | 7325.112 | 7078.358 | 1768.637 | 304.7256
570.1 | 22644.74 | 5785.678 | 6124.724 | 1529.188 | 761.7324
572.4 | 18946.83 | 7952.632 | 4555.017 | 2482.945 | 599.0577
574.7 | 17928.93 | 6779.587 | 5215.309 | 1906.703 | 296.3831
576.9 | 13618.32 | 5040.152 | 4831.676 | 1217.253 | 603.3899
579.5 | 18088.51 | 6766.274 | 1993.745 | 1410.631 | 571.6707
581.7 | 21367.91 | 4206.84 | 4560.112 | 481.182 | 768.6775
584 | 0 | 4553.794 | 3280.404 | 1394.939 | 296.0028
586.3 | 7262.093 | 3650.749 | 3740.696 | 628.697 | 733.3282
588.5 | 5231.487 | 3231.314 | 4887.063 | 999.2476 | 300.335
591.1 | 17751.68 | 4117.436 | 5509.133 | 862.6256 | 578.6158
593.4 | 17843.77 | 5294.391 | 6689.425 | 1696.383 | 365.9411
595.6 | 12933.17 | 1554.956 | 6795.792 | 716.9338 | 482.948
597.9 | 13295.26 | 2251.911 | 5936.084 | 1360.691 | 940.2733
600.1 | 19534.65 | 962.4758 | 4362.451 | 781.2419 | 757.2801