## Sheet1
temp (K) | HOAc | CO2
93.4 | 946.4242 | 424.3881
93.3 | 705.6524 | 842.9293
93.3 | 535.6524 | 1532.929
93.3 | 455.6524 | 2072.929
93.3 | 965.6524 | 2222.929
93.3 | 1485.652 | 2562.929
93.3 | 1175.652 | 2572.929
93.3 | 835.6524 | 3122.929
93.3 | 1455.652 | 2842.929
93.3 | 1475.652 | 3592.929
93.3 | 1875.652 | 3352.929
93.2 | 1214.881 | 3501.471
93.3 | 1845.652 | 3772.929
93.2 | 1454.881 | 3191.471
93.3 | 1385.652 | 3482.929
93.3 | 1405.652 | 3282.929
93.3 | 1205.652 | 4372.929
93.2 | 1364.881 | 4031.471
93.3 | 925.6524 | 4192.929
93.2 | 1754.881 | 4101.471
93.3 | 1155.652 | 4282.929
93.3 | 1165.652 | 3792.929
93.2 | 1584.881 | 4141.471
93.2 | 1644.881 | 4301.471
93.2 | 1394.881 | 3791.471
93.2 | 1504.881 | 3541.471
93.2 | 1124.881 | 4401.471
93.2 | 1164.881 | 4451.471
93.3 | 1205.652 | 4802.929
93.3 | 945.6524 | 4172.929
93.3 | 1375.652 | 5352.929
93.4 | 896.4242 | 5654.388
93.5 | 1487.196 | 6435.847
93.6 | 1357.968 | 6257.306
93.7 | 1228.74 | 7188.764
94 | 3811.055 | 8303.141
94.3 | 2703.37 | 6707.517
94.5 | 2494.914 | 7060.434
94.9 | 2838.001 | 8246.269
95.3 | 2991.088 | 10022.1
95.8 | 2924.947 | 11099.4
96.5 | 3320.35 | 11439.61
97 | 3264.209 | 11586.9
98 | 2891.927 | 11071.49
98.9 | 2778.873 | 10474.62
99.5 | 2453.504 | 10903.37
100.5 | 1991.222 | 11347.96
101.5 | 2078.94 | 11212.55
102.6 | 1897.43 | 11878.59
103.7 | 1325.92 | 12524.64
104.9 | 2155.181 | 12542.14
106.1 | 1854.443 | 12579.65
107 | 1571.389 | 11932.78
108.2 | 1710.651 | 13030.28
109.4 | 1929.912 | 10877.79
110.7 | 1679.946 | 10756.75
111.9 | 1789.207 | 10724.26
113 | 1527.697 | 9180.302
114.2 | 1516.959 | 9307.806
114.9 | 1512.361 | 8938.018
116 | 1490.851 | 9064.064
117 | 1418.569 | 8308.651
118.1 | 1627.059 | 8954.697
119.1 | 1204.777 | 8919.285
120.1 | 1392.495 | 8523.872
121.1 | 1570.213 | 8988.46
122 | 1397.159 | 8701.588
122.7 | 1742.562 | 8301.8
123.9 | 1521.823 | 8929.304
124.5 | 956.4541 | 8958.057
125.4 | 1273.4 | 8811.186
126.3 | 1250.347 | 8474.314
127.2 | 1207.293 | 7707.443
128.1 | 1194.239 | 8370.572
128.7 | 1518.87 | 7969.324
129.9 | 1058.131 | 7936.829
130.8 | 715.0775 | 8239.958
131.4 | 1489.708 | 9088.71
132.3 | 1196.655 | 9051.839
133.2 | 1693.601 | 8494.967
134.2 | 1241.319 | 7659.555
135.1 | 1158.265 | 8742.684
136.1 | 1495.983 | 9557.271
137 | 1632.929 | 9010.4
138 | 1600.647 | 9924.987
138.6 | 1725.278 | 9013.74
139.6 | 1962.996 | 9838.327
140.5 | 1779.942 | 9501.456
141.5 | 1597.66 | 9166.043
142.5 | 1495.378 | 10320.63
143.5 | 1563.096 | 9355.218
144.4 | 1320.042 | 9748.347
145.1 | 2125.445 | 10978.56
146.1 | 1313.163 | 10013.15
147 | 1590.109 | 10126.27
148 | 1807.827 | 10470.86
149 | 1615.545 | 9815.449
150 | 1463.263 | 10630.04
151 | 1670.981 | 9754.624
152 | 1978.699 | 11009.21
153 | 2566.417 | 10663.8
153.6 | 2001.048 | 10502.55
154.6 | 2448.766 | 11277.14
155.6 | 2516.484 | 9711.726
156.5 | 2473.43 | 10444.85
157.5 | 2261.148 | 11399.44
158.5 | 2548.866 | 10534.03
159.5 | 2626.584 | 9848.617
160.5 | 2804.302 | 10463.2
161.1 | 2518.933 | 10461.96
162.4 | 2438.966 | 10260.92
163.1 | 2044.369 | 11601.13
164 | 1561.315 | 11074.26
165 | 1799.033 | 11748.85
166 | 1626.751 | 9603.435
167 | 1194.469 | 10388.02
167.9 | 1411.415 | 11041.15
168.9 | 1809.133 | 10635.74
169.6 | 1584.536 | 11015.95
170.5 | 1391.482 | 11019.08
171.5 | 1819.2 | 10823.67
172.4 | 1716.146 | 11596.79
173.4 | 1793.864 | 10611.38
174.4 | 1611.582 | 11165.97
175.4 | 1469.3 | 10500.56
176.3 | 1406.247 | 10803.69
177.3 | 1673.965 | 11838.27
178.3 | 1881.683 | 11492.86
178.9 | 1646.313 | 10861.61
179.9 | 2194.031 | 11516.2
180.9 | 1861.749 | 12400.79
181.8 | 1658.696 | 11593.92
182.8 | 1216.414 | 10708.5
183.5 | 1921.816 | 11518.71
184.4 | 1568.762 | 10561.84
185.4 | 2026.48 | 11196.43
186.4 | 1784.198 | 11731.02
187 | 1538.829 | 10769.77
188.3 | 1748.863 | 11658.73
189.3 | 1816.581 | 11413.32
190 | 1461.983 | 11023.53
191.3 | 1412.017 | 12222.5
192.2 | 1448.963 | 12145.63
192.9 | 1444.365 | 11895.84
193.9 | 1732.083 | 11520.42
194.8 | 1609.03 | 11073.55
195.8 | 1286.748 | 11308.14
196.8 | 1874.466 | 11642.73
197.8 | 1762.184 | 11627.31
198.4 | 1266.814 | 11156.07
199.8 | 1747.62 | 11516.49
200.4 | 1422.25 | 11845.24
201.4 | 1439.968 | 11809.83
202.4 | 1487.687 | 11004.42
203.3 | 1524.633 | 11787.55
204.3 | 1642.351 | 12272.13
205.3 | 1140.069 | 12306.72
206.2 | 1797.015 | 11429.85
207.2 | 1744.733 | 12114.44
207.9 | 1900.136 | 12254.65
208.9 | 1717.854 | 11649.24
209.8 | 1644.8 | 11822.36
210.8 | 2052.518 | 11736.95
211.8 | 1680.236 | 11551.54
212.8 | 2217.954 | 10466.13
213.4 | 2192.585 | 11554.88
214.4 | 1790.303 | 11839.47
215.4 | 2218.021 | 11974.05
216.3 | 2154.967 | 11227.18
217.3 | 1402.685 | 11161.77
218.3 | 2140.403 | 10306.36
219.3 | 1668.121 | 11580.94
220.2 | 1195.067 | 10834.07
221.2 | 1652.785 | 11158.66
222.2 | 1900.503 | 10683.25
222.8 | 2015.134 | 11422
223.8 | 1892.852 | 10916.59
224.8 | 2520.57 | 11311.18
225.8 | 1828.288 | 11075.76
226.8 | 1386.006 | 10830.35
227.7 | 2032.952 | 10543.48
228.7 | 1860.67 | 11638.07
229.4 | 1876.073 | 11638.28
230.7 | 1706.106 | 11267.24
231.3 | 1620.737 | 10925.99
232.3 | 2188.455 | 11100.58
233.3 | 1596.173 | 11605.17
234.3 | 1453.891 | 10529.76
235.2 | 1710.837 | 11052.88
236.2 | 1668.555 | 10837.47
237.2 | 1426.273 | 11442.06
237.8 | 1810.904 | 10540.81
238.8 | 2358.622 | 10535.4
239.8 | 1776.34 | 10439.99
240.8 | 1694.058 | 9954.574
241.8 | 1621.776 | 9619.162
242.7 | 1798.722 | 9822.29
243.7 | 1796.44 | 9396.878
244.7 | 2024.158 | 11081.47
245.3 | 1618.789 | 11470.22
246.3 | 1576.507 | 11794.8
247.2 | 1493.453 | 10327.93
248.2 | 1681.171 | 9342.521
249.2 | 1848.889 | 10147.11
250.2 | 1546.607 | 9331.696
250.9 | 1372.01 | 10001.91
251.8 | 1178.956 | 8245.036
252.8 | 1356.674 | 10729.62
253.8 | 1254.392 | 10144.21
254.8 | 1452.11 | 9448.798
255.8 | 989.8278 | 9903.385
256.7 | 1456.774 | 10096.51
257.7 | 1164.492 | 10001.1
258.7 | 1042.21 | 9935.689
259.7 | 1479.928 | 9040.276
260.3 | 1274.559 | 9479.029
261.3 | 1212.277 | 9943.616
262.3 | 1249.995 | 8898.204
263.3 | 1217.713 | 9332.791
264.2 | 764.659 | 9395.92
264.9 | 1250.062 | 9816.131
265.8 | 907.0078 | 9239.26
266.8 | 1084.726 | 8723.847
267.8 | 952.4439 | 8818.435
268.8 | 920.1619 | 9673.022
269.8 | 1437.88 | 9507.609
270.7 | 1314.826 | 8950.738
271.7 | 1062.544 | 8425.325
272.7 | 1420.262 | 9009.913
273.6 | 877.2083 | 9223.042
274.6 | 1064.926 | 8947.629
275.3 | 910.3289 | 7737.84
276.2 | 1007.275 | 8200.969
277.2 | 1034.993 | 8455.556
278.2 | 1222.711 | 8800.144
278.8 | 547.3419 | 8898.896
280.2 | 1028.147 | 8109.319
281.1 | 1255.093 | 8112.447
282.1 | 872.8113 | 7107.035
282.8 | 1188.214 | 8187.246
283.8 | 925.9319 | 8021.833
284.7 | 682.8781 | 7964.962
285.7 | 870.5961 | 7959.549
286.7 | 1208.314 | 7554.137
287.7 | 916.0321 | 8418.724
288.7 | 1033.75 | 7273.312
289.6 | 920.6963 | 8826.44
290.6 | 1188.414 | 8431.028
291.3 | 833.8169 | 7741.239
292.3 | 1421.535 | 8385.826
293.3 | 969.2529 | 7530.414
294.2 | 926.1991 | 7483.542
295.2 | 783.9171 | 7148.13
296.2 | 711.6351 | 7882.717
297.2 | 1049.353 | 7627.305
297.8 | 1003.984 | 6496.057
298.8 | 641.7019 | 6910.645
299.8 | 589.4199 | 7365.232
300.8 | 617.1379 | 7259.819
301.7 | 964.0841 | 7252.948
302.7 | 941.8021 | 7687.536
303.7 | 799.5201 | 7202.123
304.4 | 1264.923 | 6212.334
305.6 | 1074.184 | 7109.839
306.3 | 919.5869 | 7160.05
307.3 | 887.3049 | 6054.638
308.2 | 874.2511 | 6277.766
309.2 | 811.9691 | 6782.354
310.2 | 719.6872 | 5976.941
311.2 | 867.4052 | 6581.529
312.2 | 1085.123 | 8006.116
313.1 | 772.0694 | 6369.245
314.1 | 749.7874 | 7223.832
315.1 | 957.5054 | 6588.42
315.7 | 822.1362 | 7577.172
316.7 | 639.8542 | 6421.759
317.6 | 896.8004 | 6004.888
318.6 | 1054.518 | 5679.476
319.6 | 322.2364 | 5814.063
320.3 | 677.639 | 5844.274
321.6 | 837.6724 | 5103.238
322.2 | 892.3032 | 6121.99
323.2 | 820.0212 | 6146.578
324.2 | 217.7392 | 6281.165
325.2 | 655.4572 | 6175.753
326.1 | 642.4034 | 5888.881
327.1 | 900.1214 | 5143.469
328.1 | 767.8394 | 5438.056
329.1 | 1085.557 | 6002.644
329.7 | 770.1882 | 6261.396
330.7 | 977.9062 | 5765.983
331.7 | 475.6242 | 5670.571
332.7 | 903.3422 | 6315.158
333.6 | 790.2884 | 5818.287
334.3 | 1085.691 | 6238.498
335.6 | 705.7244 | 5837.462
336.5 | 1232.671 | 7340.59
337.5 | 650.3886 | 6275.178
338.2 | 695.7912 | 6735.389
339.2 | 483.5092 | 6129.976
340.2 | 261.2272 | 7124.564
341.1 | 298.1734 | 7097.693
342.1 | 395.8914 | 7302.28
343.1 | 1203.609 | 7436.867
343.7 | 528.2402 | 7555.62
344.7 | 475.9582 | 6660.207
345.7 | 593.6762 | 8214.795
346.7 | 641.3942 | 7859.382
347.7 | 379.1122 | 8213.97
348.7 | 626.8302 | 9898.557
349.6 | 53.77644 | 9211.686
350.6 | 971.4944 | 9586.273
351.6 | 409.2124 | 11400.86
352.2 | 613.8433 | 10509.61
353.2 | 921.5613 | 10814.2
354.2 | 789.2793 | 11178.79
355.2 | 476.9973 | 13493.38
356.1 | 463.9435 | 13726.5
356.8 | 789.3461 | 15096.72
358.1 | 539.3795 | 16795.68
359.1 | 427.0975 | 16550.27
359.7 | 641.7283 | 18849.02
360.7 | 569.4463 | 20053.61
361.7 | 527.1643 | 22048.19
362.7 | 754.8823 | 23192.78
363.6 | 201.8285 | 25765.91
364.6 | 409.5465 | 29250.5
365.6 | 697.2645 | 29735.08
366.3 | 882.6671 | 34415.3
367.2 | 749.6133 | 37678.42
368.2 | 657.3313 | 41833.01
369.2 | 415.0493 | 44687.6
370.1 | 581.9955 | 48670.73
371.1 | 569.7135 | 53405.32
372.1 | 647.4315 | 57919.9
373.1 | 575.1495 | 64824.49
374.1 | 552.8675 | 70819.08
374.7 | 747.4983 | 78587.83
375.7 | 545.2163 | 86902.42
376.7 | 852.9343 | 95737
377.7 | 740.6523 | 104121.6
378.6 | 647.5985 | 114724.7
379.6 | 1005.317 | 123709.3
380.6 | 713.0345 | 132243.9
381.2 | 537.6653 | 142392.6
381.9 | 543.0679 | 148592.9
383.2 | 943.1013 | 156501.8
384.1 | 850.0475 | 161575
385.1 | 367.7655 | 166489.5
386.1 | 445.4835 | 173204.1
387.1 | 393.2015 | 177578.7
388 | 980.1477 | 180421.8
389 | 957.8657 | 181366.4
389.7 | 743.2683 | 180206.6
390.6 | 1420.215 | 178479.8
391.6 | 1157.933 | 174624.4
392.6 | 655.6505 | 170618.9
393.6 | 793.3685 | 168603.5
394.2 | 717.9993 | 164362.3
395.2 | 465.7174 | 158846.9
396.5 | 745.7508 | 157375.8
397.2 | 731.1534 | 154286
398.1 | 548.0996 | 153709.2
399.1 | 685.8176 | 150603.8
400.1 | 1163.536 | 150178.4
401.1 | 1021.254 | 146912.9
401.7 | 665.8844 | 143891.7
403 | 535.9178 | 141880.7
404 | 923.6358 | 143145.2
405 | 1091.354 | 143189.8
405.6 | 1125.985 | 143408.6
406.6 | 453.7026 | 140733.2
407.6 | 711.4206 | 140497.8
408.6 | 909.1386 | 140552.3
409.5 | 1246.085 | 139715.5
410.5 | 1083.803 | 138740.1
411.4 | 480.749 | 139733.2
412.1 | 506.1516 | 143203.4
413.1 | 1133.87 | 143628
414.1 | 771.5876 | 148092.6
415 | 428.5338 | 153235.7
416 | 936.2518 | 160430.3
417 | 413.9698 | 165224.9
417.9 | 1040.916 | 172868
418.9 | 898.634 | 181972.6
419.6 | 1104.037 | 189482.8
420.5 | 1110.983 | 206585.9
421.5 | 858.7008 | 223720.5
422.5 | 1046.419 | 240115.1
423.5 | 994.1368 | 258939.7
424.4 | 1171.083 | 285332.8
425.4 | 928.801 | 294807.4
426.1 | 884.2036 | 265207.6
427.3 | 1023.465 | 250735.1
428 | 1188.868 | 232335.3
429 | 836.5858 | 213809.9
429.9 | 1133.532 | 172003.1
430.9 | 711.25 | 105017.6
431.9 | 1178.968 | 71512.23
432.8 | 645.9142 | 60045.36
433.8 | 403.6322 | 53499.95
434.5 | 629.0348 | 50370.16
435.8 | 679.0682 | 48999.12
436.4 | 683.699 | 47107.87
437.4 | 501.417 | 45742.46
438.4 | 509.1351 | 44477.05
439.3 | 666.0813 | 41640.18
440.3 | 733.7993 | 41724.76
440.9 | 648.4301 | 40973.52
442.2 | 818.4635 | 39832.48
443.2 | 866.1815 | 39587.07
443.9 | 651.5841 | 39307.28
444.8 | 1218.53 | 39540.41
445.8 | 646.2483 | 37875
446.8 | 613.9663 | 37759.58
447.8 | 921.6843 | 35014.17
448.7 | 1008.63 | 34077.3
449.4 | 894.0331 | 34817.51
450.4 | 391.7511 | 33202.1
451.3 | 618.6973 | 32825.23
452.3 | 346.4153 | 31539.81
453.3 | 924.1333 | 32884.4
454.3 | 361.8513 | 29738.99
455.2 | 268.7975 | 29582.12
456.2 | 836.5155 | 28036.7
457.2 | 664.2335 | 27241.29
458.1 | 771.1797 | 26404.42
458.8 | 676.5823 | 24834.63
459.8 | 1054.3 | 25549.22
460.7 | 321.2465 | 25662.35
461.7 | 1178.965 | 23616.94
462.7 | 1056.683 | 23201.52
463.7 | 794.4005 | 23116.11
464.7 | 792.1185 | 22830.7
465.3 | 666.7493 | 21709.45
466.3 | 204.4673 | 22984.04
467.3 | 552.1853 | 20888.63
468.3 | 439.9033 | 20863.21
469.2 | 486.8495 | 19616.34
470.2 | 944.5675 | 19580.93
471.2 | 672.2855 | 20275.52
471.9 | 887.6881 | 19175.73
472.8 | 1124.634 | 19678.86
473.8 | 892.3523 | 19643.44
474.8 | 900.0703 | 17928.03
475.7 | 657.0165 | 17731.16
476.7 | 434.7345 | 17705.75
477.7 | 492.4525 | 15920.33
478.6 | 529.3987 | 16463.46
479.6 | 607.1167 | 15958.05
480.2 | 1021.748 | 14916.8
481.2 | 559.4656 | 16451.39
482.2 | 497.1836 | 15035.98
483.2 | 424.9016 | 15610.57
483.8 | 849.5324 | 14959.32
484.8 | 677.2504 | 16243.91
486.1 | 587.2838 | 14742.87
486.8 | 862.6864 | 14473.08
487.7 | 649.6326 | 13606.21
488.7 | 317.3506 | 14060.8
489.7 | 455.0686 | 13185.38
490.6 | 982.0148 | 13578.51
491.6 | 789.7328 | 12993.1
492.3 | 585.1354 | 13313.31
493.6 | 385.1688 | 13422.27
494.2 | 529.7996 | 12771.03
495.2 | 787.5176 | 12025.61
496.2 | 355.2356 | 11530.2
497.2 | 852.9536 | 12664.79
498.1 | 109.8998 | 11247.92
499.1 | 227.6178 | 11562.51
499.8 | 493.0204 | 11092.72
500.7 | 539.9666 | 11285.85
502 | 0 | 9544.809
502.7 | 295.4026 | 9605.02
503.6 | 862.3488 | 11708.15
504.6 | 930.0668 | 11282.74
505.6 | 617.7848 | 11257.32
506.6 | 505.5028 | 11291.91
507.5 | 472.449 | 10635.04
508.5 | 860.167 | 10289.63
509.2 | 735.5696 | 9659.838
510.1 | 242.5158 | 10102.97
511.1 | 420.2338 | 9437.554
512.1 | 997.9518 | 10762.14
513.1 | 875.6698 | 8916.729
514 | 612.616 | 9739.858
515 | 780.334 | 10134.45
516 | 688.052 | 9219.033
517 | 705.77 | 8223.62
517.6 | 610.4008 | 7822.373
518.6 | 568.1188 | 7736.96
519.6 | 225.8368 | 9181.547
520.5 | 1062.783 | 8624.676
521.5 | 1110.501 | 8619.264
522.5 | 378.219 | 7223.851
523.5 | 545.9371 | 7598.438
524.4 | 632.8833 | 7241.567
525.1 | 538.2859 | 8091.778
526 | 785.2321 | 7194.907
527 | 442.9501 | 7429.494
528 | 230.6681 | 7214.082
528.9 | 1107.614 | 6747.21
529.9 | 605.3323 | 6801.798
530.6 | 990.7349 | 6002.009
531.8 | 709.9965 | 5439.514
532.5 | 395.3991 | 6399.725
533.4 | 762.3453 | 6382.854
534.4 | 920.0633 | 6687.441
535.3 | 697.0095 | 5150.57
536.3 | 434.7275 | 4235.157
537.3 | 732.4455 | 5349.745
538.2 | 439.3917 | 5242.874
538.9 | 584.7943 | 5643.085
539.5 | 399.4251 | 5541.837
541.2 | 982.5457 | 5066.636
541.8 | 637.1765 | 5035.388
542.8 | 714.8945 | 5249.976
543.8 | 752.6125 | 4904.563
544.7 | 519.5587 | 5287.692
545.7 | 877.2767 | 4842.279
546.7 | 354.9947 | 4136.867
547.6 | 571.9409 | 5159.995
548.6 | 659.6589 | 3514.583
549.3 | 1115.062 | 4374.794
550.2 | 942.0077 | 4687.923
551.2 | 719.7257 | 3912.51
552.2 | 387.4437 | 5077.097
553.2 | 705.1617 | 4451.685
554.1 | 782.1079 | 3154.814
555.1 | 869.8259 | 3919.401
555.7 | 1074.457 | 4608.153
557 | 864.4901 | 3807.117
557.7 | 999.8927 | 2447.328
558.6 | 806.8389 | 4150.457
559.6 | 734.5569 | 4205.044
560.6 | 762.2749 | 2139.632
561.5 | 679.2211 | 3472.76
562.2 | 614.6237 | 3812.972
563.5 | 734.6571 | 3661.935
564.2 | 740.0597 | 4112.147
565.1 | 1107.006 | 4065.275
566.1 | 854.7239 | 3299.863
567 | 901.6702 | 3152.991
568 | 919.3882 | 3697.579
569 | 857.1062 | 3462.166
570 | 694.8242 | 3606.754
570.6 | 919.455 | 3155.506
571.6 | 917.173 | 3970.093
572.5 | 824.1192 | 3953.222
573.5 | 741.8372 | 2937.81
574.5 | 579.5552 | 3382.397
575.4 | 546.5014 | 2665.526
576.1 | 941.904 | 4665.737
577.4 | 801.9374 | 2524.7
578.3 | 728.8836 | 4107.829
579 | 864.2862 | 2288.04
580 | 592.0042 | 2002.628
581 | 539.7222 | 2247.215
581.9 | 396.6684 | 3880.344
582.9 | 1154.386 | 2974.931
583.5 | 809.0172 | 2633.684
584.8 | 1239.051 | 1842.647
585.5 | 1114.453 | 1332.859
586.4 | 781.3994 | 2495.987
587.4 | 819.1174 | 2300.575
588.4 | 756.8354 | 3135.162
589.4 | 814.5534 | 3059.75
590.3 | 1251.5 | 2752.878
591.3 | 789.2176 | 1907.466
591.9 | 593.8484 | 2056.218
592.9 | 811.5664 | 2660.806
593.9 | 889.2844 | 1425.393
594.8 | 1006.231 | 1748.522
595.8 | 993.9486 | 2353.109
596.8 | 491.6666 | 917.6965
597.7 | 628.6128 | 2040.825
598.7 | 1116.331 | 1235.413
599.7 | 1074.049 | 0
600.6 | 740.995 | 683.1287
601.3 | 906.3976 | 1063.34
602.2 | 543.3438 | 1076.469