## Sheet1
temp (K) | H2 | Water | CO | CO2 | HOAc
97.8 | 34593.81 | 0 | 6059.451 | 572.2443 | 689.1939
97.8 | 10493.81 | 3890 | 8389.451 | 1152.244 | 999.1939
97.8 | 9793.813 | 4290 | 8459.451 | 1552.244 | 519.1939
97.8 | 10893.81 | 4220 | 9039.451 | 1892.244 | 1159.194
97.8 | 17193.81 | 5180 | 9709.451 | 2042.244 | 1219.194
97.8 | 9493.813 | 5640 | 9259.451 | 1872.244 | 1619.194
97.8 | 19593.81 | 4690 | 9449.451 | 3202.244 | 1089.194
97.8 | 15693.81 | 6240 | 10609.45 | 1722.244 | 1079.194
97.8 | 8593.813 | 7430 | 10849.45 | 2462.244 | 609.1939
97.7 | 10300 | 8201.356 | 9485.487 | 2878.799 | 888.5428
97.7 | 0 | 8171.356 | 10405.49 | 3528.799 | 668.5428
97.8 | 10193.81 | 9510 | 17619.45 | 3212.244 | 699.1939
97.8 | 8093.813 | 9960 | 35139.45 | 4862.244 | 2109.194
98.1 | 31575.25 | 17395.93 | 55561.34 | 5152.581 | 3361.147
98.7 | 42838.13 | 27177.79 | 52225.12 | 5003.253 | 3045.054
99.6 | 51582.44 | 19885.59 | 53290.8 | 4474.262 | 1720.914
101 | 49895.81 | 13686.6 | 81116.29 | 7262.498 | 1450.03
103.1 | 62865.88 | 11848.12 | 127449.5 | 7324.852 | 1403.703
105.2 | 75635.94 | 11509.64 | 140662.8 | 8177.206 | 1307.377
107.9 | 92768.88 | 13673.03 | 140719.8 | 7470.233 | 1304.957
110.3 | 100920.4 | 14680.48 | 135824.9 | 6672.923 | 1680.584
112.7 | 100771.9 | 14327.93 | 131110.1 | 5965.614 | 1216.211
115.2 | 89717.19 | 15794.03 | 121809.2 | 5801.75 | 1492.489
117.7 | 88062.5 | 15380.12 | 115468.3 | 5487.885 | 1868.767
120.2 | 78507.81 | 15226.22 | 107757.3 | 5964.021 | 1695.045
122.7 | 61053.13 | 14782.32 | 100046.4 | 4890.157 | 1391.323
125.5 | 60179.88 | 13174.34 | 93677.43 | 5436.629 | 1099.554
127.9 | 47331.38 | 12271.79 | 84182.56 | 5859.32 | 945.1812
130.3 | 38182.88 | 12689.25 | 80487.69 | 4792.01 | 1220.808
132.9 | 39922 | 11703.99 | 76750.75 | 5351.591 | 1437.737
135.2 | 37079.69 | 12352.79 | 66911.92 | 5420.836 | 1172.713
137.1 | 37362.13 | 11017.03 | 63317.23 | 5036.299 | 1105.084
139.6 | 34207.44 | 11773.12 | 58886.33 | 5422.435 | 1151.362
141.8 | 21471.32 | 12463.29 | 55753.53 | 4638.235 | 1485.687
144 | 28835.19 | 12703.45 | 53400.73 | 5764.034 | 2190.012
146.2 | 30099.07 | 13023.62 | 50317.94 | 6009.834 | 2544.336
148.6 | 31350.57 | 15481.07 | 47053.07 | 6702.524 | 3079.963
150.8 | 32614.44 | 16381.23 | 46830.27 | 6258.324 | 5114.288
153 | 36678.32 | 16481.4 | 48017.48 | 7554.123 | 8578.613
155.4 | 37529.82 | 21408.85 | 49242.61 | 8276.814 | 12774.24
157.3 | 44212.26 | 22913.08 | 49057.92 | 10272.28 | 17836.61
159.8 | 43357.57 | 27199.18 | 50117.02 | 9908.413 | 18832.89
162.1 | 53015.26 | 29107.99 | 49838.18 | 10717.66 | 15417.86
164.3 | 54879.13 | 28678.15 | 44215.39 | 8103.457 | 8542.189
166.8 | 43324.44 | 27174.25 | 41974.48 | 8139.593 | 6338.467
168.8 | 51300.69 | 25777.12 | 39543.76 | 7508.502 | 5491.49
171.4 | 44139.82 | 27101.86 | 36906.82 | 6858.083 | 5348.419
173.6 | 40103.69 | 26732.03 | 35284.02 | 6563.883 | 4972.743
175.9 | 33361.38 | 26460.84 | 33885.19 | 7673.128 | 4987.719
178.2 | 33519.07 | 29209.64 | 32466.36 | 6282.372 | 4262.695
180.5 | 40676.76 | 29228.45 | 31947.53 | 7081.617 | 4127.671
183.1 | 46315.88 | 29273.19 | 31780.59 | 6921.199 | 4114.6
185.4 | 38173.57 | 31112 | 28881.75 | 7190.444 | 4389.576
187.7 | 44631.26 | 30260.81 | 28752.92 | 7199.689 | 4644.551
190 | 45588.95 | 30359.62 | 28194.09 | 6978.934 | 4329.527
192.6 | 52828.07 | 32614.36 | 28137.15 | 6308.515 | 4656.456
194.5 | 61910.51 | 32128.59 | 25472.46 | 7693.978 | 4528.828
197.2 | 65943.45 | 32561.97 | 25449.48 | 6887.005 | 4946.408
199.4 | 70207.32 | 33372.14 | 24286.69 | 6452.804 | 4530.733
201.7 | 85565.01 | 33820.95 | 24247.86 | 6662.049 | 4735.708
204 | 107722.7 | 33289.75 | 25099.02 | 6991.294 | 4490.684
206.3 | 115180.4 | 31498.56 | 23740.19 | 6940.539 | 4355.66
208.8 | 143125.7 | 31564.66 | 22459.29 | 7216.675 | 4901.938
211.1 | 169883.4 | 32353.47 | 22790.46 | 6735.92 | 4696.914
213.4 | 183441.1 | 33592.28 | 21071.62 | 5885.165 | 4631.889
215.6 | 207004.9 | 32792.44 | 20298.83 | 6880.964 | 4336.214
218.2 | 243644.1 | 35227.18 | 21411.89 | 7880.546 | 5133.143
220.5 | 270401.8 | 32585.99 | 20793.05 | 5439.791 | 4888.119
222.7 | 305465.6 | 34646.15 | 19760.26 | 6165.59 | 4372.444
225 | 343923.3 | 33784.96 | 20071.43 | 6554.835 | 4167.419
227.3 | 362181 | 33273.77 | 18622.59 | 6534.08 | 4762.395
229.5 | 390644.9 | 34433.93 | 18739.8 | 6199.88 | 4376.72
232.1 | 433484 | 33248.67 | 19342.86 | 6089.461 | 3873.649
234.4 | 454541.7 | 30847.48 | 16544.02 | 5958.706 | 3808.625
236.6 | 479605.6 | 35957.65 | 18581.23 | 6354.505 | 3972.949
238.9 | 544763.3 | 34426.45 | 18102.4 | 6433.75 | 3667.925
241.1 | 589427.1 | 32586.62 | 16939.6 | 5739.55 | 3132.25
243.7 | 624066.3 | 33851.36 | 15202.66 | 5069.131 | 3199.179
245.7 | 674342.5 | 33244.23 | 14171.94 | 5678.04 | 2662.201
248.3 | 722481.6 | 32408.97 | 13795 | 4847.621 | 2599.131
250.5 | 755845.5 | 31069.14 | 13512.2 | 5303.421 | 1933.455
252.8 | 796303.2 | 30507.95 | 14363.37 | 4022.666 | 2118.431
255.4 | 826642.3 | 29592.69 | 12836.43 | 5102.247 | 1895.36
257.7 | 833600 | 28931.49 | 12737.59 | 4931.492 | 1600.336
260 | 860657.7 | 28410.3 | 10678.76 | 4910.737 | 1805.312
262.3 | 863515.4 | 28019.11 | 12679.93 | 4799.982 | 1900.287
264.6 | 856873.1 | 27237.92 | 10031.1 | 3989.227 | 1655.263
266.8 | 842537 | 26178.08 | 10728.3 | 3605.026 | 1329.588
269.4 | 801976.1 | 24082.82 | 10531.36 | 4044.607 | 1306.517
271.7 | 765033.8 | 22231.63 | 9312.529 | 3323.852 | 1571.493
274 | 731391.5 | 24330.44 | 9143.696 | 3753.097 | 1456.469
276.2 | 671555.3 | 23410.6 | 11350.9 | 3828.897 | 1350.793
278.5 | 616213 | 23169.41 | 9492.068 | 4078.142 | 1565.769
281.1 | 551452.1 | 22044.15 | 7605.127 | 3157.723 | 1162.698
283.4 | 508709.8 | 23382.96 | 11346.3 | 3766.968 | 1357.674
285.7 | 464467.5 | 23101.77 | 10437.46 | 3376.213 | 942.6497
287.9 | 424931.4 | 21971.93 | 9614.667 | 3452.013 | 1116.974
290.2 | 409589.1 | 24060.74 | 9585.835 | 3481.258 | 1151.95
292.9 | 372622 | 24974.13 | 7172.858 | 2674.284 | 739.5304
295.1 | 336685.9 | 25854.29 | 8880.062 | 2780.084 | 1223.855
297.4 | 313343.6 | 29743.1 | 8241.23 | 3379.329 | 608.8308
299.7 | 282501.3 | 27041.91 | 6982.397 | 2778.574 | 1003.807
302 | 266559 | 29200.71 | 6433.565 | 3117.819 | 1038.782
304.6 | 254398.1 | 33005.45 | 6656.624 | 2467.4 | 815.7115
306.8 | 238662 | 34265.62 | 6413.828 | 2343.199 | 1120.036
309.1 | 224819.6 | 36854.43 | 7404.996 | 2162.444 | 935.012
311.4 | 227977.3 | 38573.23 | 5086.164 | 2271.689 | 829.9877
313.7 | 220835 | 37092.04 | 4287.332 | 2440.934 | 814.9635
316.2 | 212780.3 | 35168.14 | 5006.427 | 2447.07 | 971.2415
318.5 | 211038 | 30616.95 | 6187.595 | 1876.315 | 996.2173
320.8 | 219995.7 | 29465.76 | 4518.763 | 1865.56 | 871.1931
323 | 204559.6 | 25065.92 | 2245.967 | 1651.36 | 1145.518
325.3 | 212317.3 | 22404.73 | 3377.135 | 2240.605 | 970.4935
327.5 | 215881.1 | 18514.89 | 3134.339 | 2246.404 | 674.8182
329.8 | 206038.8 | 18653.7 | 3535.506 | 1345.649 | 879.7939
332.4 | 193778 | 14588.44 | 2668.566 | 1635.23 | 836.7231
334.7 | 201935.6 | 16107.25 | 2549.733 | 1384.475 | 711.6989
336.9 | 205999.5 | 17137.41 | 3986.937 | 1900.275 | 806.0235
339.2 | 203457.2 | 16826.22 | 1258.105 | 1669.52 | 740.9993
341.8 | 211996.3 | 17920.96 | 1231.164 | 1629.101 | 407.9284
344.1 | 212554 | 14629.77 | 682.3322 | 3668.346 | 562.9042
346.3 | 212517.9 | 15999.93 | 3559.536 | 2704.146 | 827.2289
348.6 | 215075.6 | 15068.74 | 1220.704 | 1713.391 | 832.2046
350.9 | 206233.3 | 13157.55 | 1371.872 | 3492.635 | 417.1804
353.2 | 208391 | 15706.36 | 1473.04 | 2951.88 | 1042.156
355.5 | 223248.6 | 15415.17 | 2274.207 | 4201.125 | 637.132
358.1 | 225887.8 | 13829.91 | 987.2666 | 4520.707 | 724.0611
360.4 | 220545.5 | 14318.71 | 368.4344 | 5279.952 | 719.0369
362.6 | 220609.3 | 14698.88 | 2995.638 | 5775.751 | 763.3615
364.9 | 216867 | 15557.69 | 2916.806 | 6924.996 | 188.3373
367.2 | 229424.7 | 16436.5 | 4327.974 | 9554.241 | 893.3131
369.8 | 231563.8 | 14321.24 | 3411.033 | 10933.82 | 490.2422
371.7 | 229646.3 | 15505.47 | 5286.346 | 13659.29 | 492.6135
374.3 | 234385.4 | 13390.21 | 8079.405 | 16188.87 | 659.5427
376.6 | 244543.1 | 13619.02 | 7230.573 | 19848.11 | 614.5184
378.9 | 266600.8 | 15497.82 | 10031.74 | 22847.36 | 699.4942
381.4 | 269846.1 | 14373.92 | 13790.84 | 27983.49 | 315.7722
383.7 | 270703.8 | 11962.73 | 15532 | 33812.74 | 560.748
386 | 310561.5 | 14071.54 | 19283.17 | 42361.98 | 1035.724
388.2 | 327625.3 | 12961.7 | 23260.38 | 51517.78 | 370.0484
390.5 | 345483 | 13790.51 | 28701.54 | 59697.03 | 675.0242
392.8 | 389340.7 | 13019.32 | 35302.71 | 71946.27 | 0
395.4 | 443579.8 | 15624.06 | 44735.77 | 91275.85 | 916.9291
397.6 | 503743.7 | 15514.22 | 52132.97 | 113381.7 | 461.2538
399.9 | 566701.4 | 12743.03 | 64944.14 | 142800.9 | 756.2296
402.2 | 675459.1 | 11671.84 | 80655.31 | 186390.1 | 951.2053
404.8 | 811498.2 | 15286.58 | 102338.4 | 238399.7 | 1198.134
407 | 979762.1 | 13806.74 | 126065.6 | 285325.5 | 952.4591
409.3 | 1138019.8 | 11115.55 | 155496.7 | 347274.8 | 927.4349
411.5 | 1304083.7 | 13275.72 | 182773.9 | 476200.6 | 1721.76
413.8 | 1733241.3 | 15564.52 | 240355.1 | 882829.8 | 2036.735
416.4 | 2846180.5 | 17359.26 | 299238.2 | 1187909.4 | 2073.664
418.3 | 3150162.9 | 17003.5 | 310213.5 | 604284.9 | 1736.036
420.9 | 1967002.0 | 19268.24 | 319606.5 | 399094.4 | 1162.965
423.2 | 1421259.7 | 14957.04 | 328797.7 | 308083.7 | 867.9407
425.4 | 1215423.6 | 16497.21 | 337274.9 | 229409.5 | 1192.265
428 | 1014362.7 | 16861.95 | 337948 | 160259.1 | 829.1945
430.3 | 807820.4 | 14630.76 | 337529.1 | 113678.3 | 754.1703
432.5 | 673484.3 | 14640.92 | 322186.3 | 90314.11 | 538.4949
434.7 | 590848.2 | 13071.09 | 311573.6 | 76289.91 | 782.8196
437 | 545305.8 | 12859.89 | 284164.7 | 68559.15 | 467.7954
439.2 | 488269.7 | 13230.06 | 264551.9 | 62894.95 | 672.12
441.5 | 463727.4 | 15138.87 | 240573.1 | 55234.2 | 687.0958
444.1 | 437766.5 | 13153.61 | 219246.1 | 53753.78 | 314.0249
446.3 | 409430.4 | 15133.77 | 186993.4 | 48539.58 | 388.3496
448.6 | 373488.1 | 15542.58 | 167334.5 | 46638.82 | 323.3254
450.8 | 354652 | 12562.74 | 137281.7 | 41814.62 | 457.65
453.4 | 327991.1 | 13107.48 | 122984.8 | 40314.2 | 414.5792
455.7 | 303048.8 | 10306.29 | 105976 | 34903.45 | 479.5549
457.6 | 297931.2 | 12010.52 | 93881.26 | 33978.91 | 791.9262
460.2 | 259370.3 | 11505.26 | 87594.32 | 30948.49 | 408.8554
462.5 | 241528 | 5874.072 | 79945.49 | 27967.74 | 383.8311
464.8 | 234585.7 | 13862.88 | 77756.66 | 28646.98 | 528.8069
467 | 214549.6 | 9823.045 | 73563.86 | 25312.78 | 223.1316
469.6 | 209788.7 | 10197.78 | 70246.92 | 26202.36 | 710.0607
471.9 | 206146.4 | 9266.593 | 67208.09 | 23211.61 | 1015.036
474.2 | 182004.1 | 10695.4 | 65309.26 | 21800.85 | 760.0123
476.4 | 179268 | 6135.565 | 60256.46 | 20776.65 | 384.3369
478.7 | 175025.7 | 12674.37 | 60537.63 | 19875.9 | 319.3127
481.3 | 174264.8 | 9469.113 | 58230.69 | 18685.48 | 96.24183
483.5 | 171228.7 | 10009.28 | 57297.89 | 17261.28 | 750.5665
485.8 | 160186.3 | 14188.09 | 56249.06 | 17430.52 | 545.5423
488 | 150450.2 | 11508.25 | 53826.27 | 15276.32 | 609.8669
490.3 | 141907.9 | 9367.058 | 49577.43 | 15805.57 | 244.8427
492.6 | 133065.6 | 10085.87 | 51168.6 | 14174.81 | 609.8185
494.8 | 125329.5 | 8846.031 | 46145.8 | 12540.61 | 934.1431
497.4 | 119968.6 | 9570.771 | 45488.86 | 11250.19 | 401.0723
499.7 | 105626.3 | 8509.579 | 41630.03 | 11279.44 | 546.048
501.9 | 99190.16 | 7379.744 | 40997.24 | 10155.24 | 250.3727
504.2 | 95847.85 | 10818.55 | 40528.4 | 9864.484 | 325.3485
506.5 | 93905.54 | 8837.36 | 37829.57 | 8723.729 | 770.3243
508.7 | 79969.41 | 8707.524 | 36256.78 | 8249.529 | 624.6489
511.3 | 82208.54 | 6802.264 | 34519.83 | 8709.11 | 51.57805
513.5 | 61472.41 | 10372.43 | 33107.04 | 8584.91 | 545.9027
515.8 | 49430.1 | 7531.237 | 33788.21 | 6574.155 | 400.8785
518 | 51793.97 | 8171.401 | 28745.41 | 6479.954 | 215.2031
520.6 | 48533.1 | 8776.141 | 25478.47 | 6589.535 | 602.1323
522.9 | 43090.79 | 5174.949 | 24529.64 | 5048.78 | 437.108
525.1 | 38054.66 | 3935.114 | 21796.84 | 5774.58 | 371.4327
527.4 | 37412.35 | 6213.922 | 19708.01 | 4403.825 | 126.4085
529.6 | 31676.23 | 2914.086 | 21765.21 | 4219.624 | 660.7331
531.9 | 35633.91 | 6762.894 | 20246.38 | 4318.869 | 445.7089
534.5 | 33573.04 | 5587.634 | 18429.44 | 4228.451 | 622.6381
536.7 | 32136.91 | 6257.799 | 16026.64 | 4234.25 | 576.9627
539 | 22694.6 | 6036.607 | 13637.81 | 2833.495 | 321.9385
541.2 | 24958.48 | 6346.771 | 13305.02 | 2909.295 | 326.2631
543.5 | 21016.16 | 5585.58 | 13066.18 | 4168.54 | 741.2389
545.8 | 23873.85 | 5364.388 | 11337.35 | 3137.785 | 386.2147
548.3 | 18419.17 | 6140.484 | 10026.45 | 3403.92 | 512.4927
550.6 | 11576.85 | 3979.292 | 8977.615 | 3043.165 | 657.4685
552.8 | 7840.728 | 4419.456 | 8774.819 | 3058.965 | 651.7931
555.1 | 15998.42 | 3138.265 | 8085.986 | 1728.21 | 486.7689
557.7 | 18137.54 | 3503.004 | 8059.046 | 2567.791 | 233.6981
559.9 | 16001.42 | 1913.169 | 7026.25 | 2473.591 | 558.0227
562.2 | 11959.1 | 4271.977 | 3627.417 | 2702.836 | 922.9985
564.4 | 10922.98 | 5922.141 | 4704.621 | 2428.635 | 357.3231
566.7 | 18080.67 | 7120.95 | 5895.789 | 2877.88 | 792.2989
568.9 | 12544.54 | 4671.114 | 6402.993 | 3173.68 | 616.6236
571.5 | 25183.67 | 3125.854 | 4456.052 | 1713.261 | 263.5527
573.7 | 13447.54 | 5056.018 | 4133.256 | 1599.06 | 637.8774
576 | 8005.23 | 2694.826 | 4714.424 | 1358.305 | 572.8531
578.2 | 7169.105 | 2434.991 | 4071.628 | 454.1049 | 707.1778
580.5 | 16426.79 | 4593.799 | 5472.796 | 463.3499 | 622.1536
582.7 | 14290.67 | 1313.963 | 0 | 949.1494 | 366.4782
585.3 | 12429.79 | 2718.703 | 5143.059 | 1218.731 | 393.4074
587.6 | 5587.481 | 2047.511 | 5164.227 | 2017.976 | 518.3832
589.8 | 7351.356 | 3827.676 | 4411.431 | 1483.775 | 632.7078
592.1 | 14709.04 | 1466.484 | 7822.599 | 1503.02 | 387.6836
594.3 | 8172.919 | 4046.648 | 9559.803 | 2128.82 | 582.0082
596.8 | 14518.23 | 3392.744 | 6278.898 | 2044.956 | 688.2863
599.1 | 21275.92 | 3771.553 | 8850.066 | 1314.2 | 1113.262
601.3 | 19139.79 | 1381.717 | 8457.27 | 0 | 437.5867