## Sheet1
temp (K) | H2 | Water | CO | CO2 | HOAc
90.4 | 33103.6 | 682.8715 | 3630.362 | 902.2268 | 925.1613
90.5 | 5200 | 3381.157 | 5665.262 | 1594.946 | 826.282
90.5 | 0 | 3571.157 | 5255.262 | 2154.946 | 986.282
90.5 | 0 | 5111.157 | 5035.262 | 2294.946 | 1006.282
90.4 | 3203.601 | 4902.871 | 5280.362 | 1732.227 | 645.1613
90.5 | 12900 | 5411.157 | 6125.262 | 1914.946 | 1136.282
90.5 | 13100 | 6391.157 | 7105.262 | 2044.946 | 866.282
90.4 | 3903.601 | 7322.871 | 5900.362 | 2522.227 | 635.1613
90.5 | 12500 | 6931.157 | 6165.262 | 2164.946 | 1116.282
90.6 | 7396.399 | 8969.442 | 8940.162 | 2237.666 | 657.4027
90.7 | 8592.797 | 8497.727 | 13945.06 | 3340.385 | 288.5234
90.8 | 14089.2 | 9546.012 | 29019.96 | 3833.104 | 1169.644
91.2 | 20374.79 | 16219.15 | 39119.56 | 5133.982 | 3664.127
91.8 | 36253.18 | 16888.86 | 55648.96 | 4560.298 | 2060.851
92.8 | 41317.17 | 20491.72 | 67817.96 | 8397.492 | 2732.058
94.3 | 42763.15 | 17086 | 74511.45 | 7748.283 | 2568.869
96.1 | 51198.33 | 16585.13 | 78629.65 | 7007.231 | 1719.042
98.3 | 60219.1 | 19557.4 | 84937.44 | 7367.058 | 1763.698
100.8 | 59629.07 | 22324.54 | 86779.94 | 8555.042 | 2361.716
103.5 | 66931.84 | 20998.24 | 93182.23 | 8208.465 | 2121.975
106.3 | 64731 | 17370.22 | 93869.43 | 6684.608 | 2043.355
109.4 | 68419.36 | 15127.07 | 90041.32 | 6308.909 | 2808.097
112.1 | 57622.13 | 13270.77 | 82353.61 | 6182.332 | 1048.357
114.9 | 52821.29 | 14412.75 | 77000.81 | 4548.475 | 1189.737
117.3 | 45534.86 | 14091.6 | 69248.4 | 4743.74 | 976.634
119.5 | 39655.63 | 14143.87 | 66176.2 | 5253.566 | 1051.29
121.7 | 32176.4 | 13296.15 | 60333.99 | 4783.392 | 935.9456
123.8 | 27600.78 | 13260.14 | 57086.89 | 5850.499 | 829.4806
126 | 28821.55 | 14742.41 | 56674.68 | 4760.326 | 754.1364
128.1 | 24245.92 | 12476.4 | 54437.58 | 5207.433 | 1267.671
130.6 | 28555.89 | 14153.53 | 53900.07 | 5495.417 | 1125.689
132.7 | 33080.27 | 15297.52 | 53412.97 | 5732.524 | 739.2244
134.9 | 26301.04 | 15569.8 | 50160.76 | 5912.351 | 1703.88
137.2 | 34218.21 | 15700.36 | 50163.46 | 5684.896 | 1329.657
139.4 | 37038.98 | 16212.64 | 48881.25 | 7044.723 | 1674.312
142 | 31845.35 | 15088.05 | 45228.65 | 6635.426 | 1753.451
144.3 | 30262.52 | 14468.61 | 44311.34 | 6147.972 | 1549.227
146.6 | 25479.69 | 15929.17 | 41354.04 | 7230.518 | 1555.004
148.9 | 25996.86 | 16689.73 | 39946.73 | 5643.064 | 2700.78
151.1 | 33717.63 | 16952.01 | 38104.53 | 7242.89 | 4485.436
153.7 | 26824 | 19277.42 | 39271.92 | 7493.594 | 8004.575
156 | 23841.17 | 20407.98 | 36784.62 | 8096.14 | 11430.35
158.3 | 29658.34 | 23228.54 | 37837.31 | 10068.69 | 15106.13
160.6 | 35675.51 | 26129.1 | 36850.01 | 9801.231 | 15651.9
163.1 | 30185.48 | 27006.24 | 37472.5 | 9669.215 | 9999.922
165.1 | 29813.46 | 25821.94 | 32750.5 | 8653.603 | 6272.337
167.6 | 32623.42 | 26199.07 | 29822.99 | 7501.587 | 5480.354
169.9 | 25640.59 | 25469.63 | 29285.69 | 7974.133 | 4076.131
172.2 | 28857.77 | 27460.19 | 28668.38 | 8226.679 | 4181.907
174.7 | 20967.73 | 26317.32 | 26420.88 | 7804.663 | 3819.925
177 | 20284.9 | 30077.88 | 26403.57 | 7317.209 | 3555.702
179.3 | 20302.08 | 28548.44 | 27556.27 | 7469.755 | 3611.478
181.5 | 16322.85 | 29240.72 | 25204.06 | 7109.581 | 3776.134
183.8 | 16240.02 | 30281.28 | 23306.76 | 7302.127 | 3481.91
186.1 | 16557.19 | 30431.84 | 22729.45 | 7714.673 | 3837.687
188.7 | 19963.56 | 30977.25 | 22416.85 | 7685.376 | 2976.826
191 | 17680.73 | 31697.82 | 22319.54 | 8337.922 | 3222.602
193.2 | 24801.5 | 29760.09 | 21697.34 | 6887.749 | 4067.258
195.5 | 22418.67 | 30280.65 | 20700.03 | 8070.294 | 4283.034
197.8 | 20135.84 | 32131.21 | 21252.73 | 7242.84 | 4028.811
200.4 | 24342.21 | 35266.63 | 20760.12 | 7673.544 | 3627.949
202.4 | 28770.18 | 33642.33 | 19428.12 | 7887.931 | 3610.364
204.9 | 39580.15 | 33779.46 | 20660.61 | 8235.916 | 3318.382
207.2 | 58597.32 | 33660.02 | 19553.31 | 7728.462 | 3774.158
209.5 | 62914.49 | 34290.58 | 19846 | 7401.007 | 3529.935
212.1 | 79220.86 | 33566 | 19393.4 | 7941.711 | 4259.073
214.4 | 99838.03 | 35756.56 | 20316.09 | 7314.257 | 3224.85
216.7 | 121755.2 | 36417.12 | 19068.79 | 7736.803 | 3510.626
218.9 | 155476 | 35109.39 | 18816.58 | 7916.629 | 4545.282
221.2 | 182393.1 | 35929.96 | 18649.28 | 8079.175 | 3791.058
223.8 | 206199.5 | 35145.37 | 18826.67 | 7119.879 | 3290.197
226.1 | 246516.7 | 37875.93 | 18119.36 | 7852.424 | 3605.974
228.4 | 282733.9 | 36806.49 | 17922.06 | 7674.97 | 3821.75
230.6 | 318554.6 | 37298.77 | 18999.85 | 8394.796 | 3746.406
232.9 | 356771.8 | 37799.33 | 15752.55 | 8057.342 | 3692.182
235.8 | 390167.4 | 37459.6 | 18624.64 | 7886.204 | 3324.683
238.1 | 430484.5 | 38860.16 | 18037.34 | 7918.75 | 3910.46
240.4 | 474501.7 | 38780.72 | 14930.03 | 6411.296 | 3366.236
242.6 | 508322.5 | 38033 | 16337.83 | 8141.122 | 2510.892
244.9 | 541439.6 | 37753.56 | 15500.52 | 6673.668 | 2896.668
247.2 | 591456.8 | 36214.12 | 15883.22 | 7456.213 | 2642.445
249.8 | 627763.2 | 38999.53 | 15400.61 | 7316.917 | 2301.583
251.8 | 670591.2 | 38525.24 | 14058.61 | 6831.305 | 2193.998
254.4 | 702897.5 | 36390.65 | 14946 | 7542.009 | 2273.136
256.7 | 742714.7 | 35741.21 | 13848.7 | 6794.554 | 2338.913
258.9 | 772535.5 | 35303.49 | 13436.49 | 7294.381 | 1963.569
261.2 | 795352.6 | 35814.05 | 14299.19 | 7676.926 | 1679.345
263.8 | 807959 | 34029.46 | 13066.58 | 7147.63 | 1158.484
266.1 | 789776.2 | 33700.02 | 10579.28 | 6610.176 | 1694.26
268.4 | 767293.3 | 32890.58 | 12611.97 | 6892.722 | 1320.037
270.7 | 725910.5 | 27731.15 | 12864.67 | 6475.267 | 1595.813
272.9 | 684031.3 | 31633.42 | 13992.46 | 6415.094 | 1280.469
275.5 | 612537.7 | 30048.84 | 12399.86 | 6705.798 | 1179.608
277.5 | 552065.6 | 31004.54 | 11937.85 | 5870.185 | 1342.022
280.1 | 503472 | 29619.96 | 11405.25 | 5490.889 | 1021.16
282.4 | 461189.2 | 29980.52 | 12657.94 | 6183.435 | 966.937
284.7 | 434006.3 | 30381.08 | 11280.64 | 6055.98 | 1242.713
287 | 410123.5 | 30441.64 | 10683.33 | 5098.526 | 1128.49
289.3 | 387840.7 | 30392.2 | 11816.03 | 5571.072 | 1054.266
291.9 | 359547.1 | 30317.61 | 10393.42 | 5121.776 | 1643.405
294.2 | 341164.2 | 32808.17 | 9256.115 | 5294.321 | 1309.182
296.5 | 331281.4 | 35108.74 | 12248.81 | 5146.867 | 614.958
298.8 | 307098.6 | 33439.3 | 10581.51 | 5389.413 | 930.7345
301.4 | 293104.9 | 35324.71 | 10108.9 | 5210.117 | 909.8731
303.6 | 278825.7 | 36266.99 | 8896.694 | 4899.943 | 1124.529
305.9 | 252942.9 | 37657.55 | 8619.389 | 4702.489 | 1320.305
308.2 | 255560 | 37138.11 | 10812.08 | 3795.035 | 1166.082
310.4 | 252780.8 | 40030.38 | 7539.88 | 3784.861 | 860.7376
313 | 233087.2 | 39065.8 | 8597.274 | 4265.565 | 1219.876
315.3 | 214704.4 | 39646.36 | 6679.969 | 3138.11 | 965.6527
317.6 | 208321.5 | 36966.92 | 5742.664 | 4500.656 | 781.4292
319.9 | 199538.7 | 33837.48 | 7655.359 | 4623.202 | 557.2056
322.1 | 206759.5 | 31479.75 | 6953.154 | 4393.028 | 1091.861
324.4 | 198476.6 | 28000.32 | 5995.849 | 5125.574 | 1097.638
327.1 | 191879.4 | 27224.02 | 4618.143 | 4598.997 | 617.8972
329.3 | 192800.2 | 28256.29 | 6085.938 | 4128.824 | 522.553
331.6 | 187617.3 | 26456.85 | 5328.633 | 3891.369 | 428.3295
333.9 | 190034.5 | 25147.41 | 4901.328 | 4233.915 | 754.1059
336.2 | 184251.7 | 25657.97 | 3954.023 | 3436.461 | 479.8824
338.8 | 179658.1 | 24093.39 | 2441.417 | 4967.165 | 599.0211
341.1 | 186875.2 | 28183.95 | 3194.112 | 4429.71 | 734.7975
343.3 | 193296 | 26106.22 | 4191.907 | 3549.537 | 939.4533
345.6 | 188813.2 | 24636.78 | 2684.602 | 4332.082 | 735.2298
348.2 | 187219.5 | 23002.2 | 2741.997 | 4392.786 | 764.3684
350.5 | 190436.7 | 22322.76 | 3044.692 | 4635.332 | 810.1449
352.7 | 194957.5 | 24955.04 | 6182.487 | 5485.158 | 764.8006
355 | 198074.7 | 24905.6 | 4595.182 | 5927.704 | 960.5771
357.3 | 215991.8 | 26366.16 | 5717.877 | 6030.25 | 696.3536
359.9 | 207298.2 | 24811.57 | 3305.271 | 6850.954 | 1085.492
361.9 | 205226.2 | 21867.28 | 5573.267 | 7185.341 | 407.9066
364.5 | 214532.5 | 22202.69 | 5120.661 | 7266.045 | 737.0452
366.8 | 206449.7 | 22493.25 | 6363.356 | 9028.591 | 522.8217
369 | 226370.5 | 23425.53 | 5021.151 | 9208.417 | 577.4774
371.6 | 215876.8 | 21390.94 | 6478.545 | 9799.121 | 456.6161
373.9 | 231994 | 23231.51 | 9971.24 | 11471.67 | 482.3925
376.2 | 236311.2 | 22352.07 | 12653.94 | 12994.21 | 698.169
378.5 | 229428.4 | 21382.63 | 11396.63 | 15276.76 | 833.9455
380.8 | 235245.5 | 19353.19 | 14399.33 | 17619.3 | 989.722
383.1 | 252062.7 | 21953.75 | 18142.02 | 21211.85 | 645.4985
385.3 | 266983.5 | 21146.02 | 30629.82 | 25191.68 | 760.1542
387.9 | 270589.8 | 21691.44 | 23077.21 | 29122.38 | 889.2929
390.2 | 281207 | 21532 | 25209.9 | 36184.93 | 505.0693
392.5 | 300324.2 | 23002.56 | 33702.6 | 42547.47 | 390.8458
395.1 | 329630.5 | 18857.97 | 38899.99 | 50828.18 | 899.9844
397.4 | 378947.7 | 22678.53 | 49292.69 | 65590.72 | 505.7609
399.7 | 416664.9 | 19809.09 | 56465.38 | 79003.27 | 651.5374
402 | 489682.1 | 20989.66 | 69248.08 | 95355.81 | 387.3139
404.2 | 528902.8 | 20241.93 | 81995.87 | 111275.6 | 981.9696
406.5 | 615420 | 21912.49 | 99528.57 | 132238.2 | 767.7461
409.1 | 683026.4 | 19127.91 | 116086 | 151208.9 | 1296.885
411.4 | 783643.5 | 21028.47 | 142428.7 | 179481.4 | 1042.661
413.6 | 876764.3 | 21490.74 | 170636.5 | 204881.3 | 997.317
415.9 | 962581.5 | 19811.3 | 198149.1 | 245593.8 | 1373.093
418.5 | 1101787.8 | 19266.72 | 229196.5 | 308154.5 | 1492.232
420.8 | 1347005.0 | 24617.28 | 272909.2 | 446467.1 | 2058.009
423 | 1851025.8 | 21669.55 | 320497 | 828946.9 | 2622.664
425.3 | 3139143.0 | 21500.11 | 375579.7 | 1175439.4 | 2428.441
427.5 | 3371263.7 | 24572.39 | 385037.5 | 556469.3 | 1693.097
430.1 | 2039570.1 | 24707.81 | 358104.9 | 238070 | 992.2352
432.4 | 1162487.3 | 19448.37 | 328397.6 | 127812.5 | 598.0117
434.7 | 795004.4 | 23358.93 | 311660.3 | 95365.05 | 983.7882
436.9 | 641225.2 | 22061.2 | 283618.1 | 77614.88 | 518.4439
439.2 | 547642.4 | 19401.76 | 251610.8 | 68297.42 | 344.2204
441.5 | 510459.6 | 18582.32 | 228853.5 | 63669.97 | 1069.997
444 | 487869.5 | 21389.45 | 204446 | 56807.95 | 698.0148
446.3 | 438486.7 | 19760.01 | 178998.7 | 52220.5 | 653.7913
448.6 | 413103.9 | 19810.57 | 153021.4 | 47893.04 | 519.5678
450.8 | 369224.6 | 16812.85 | 130089.2 | 42072.87 | 1274.224
453.1 | 352241.8 | 21603.41 | 114881.9 | 42075.41 | 0
455.7 | 313948.2 | 18788.83 | 97649.26 | 37616.12 | 759.1386
458 | 280965.3 | 16269.39 | 86341.96 | 35178.66 | 604.9151
460.3 | 263882.5 | 19809.95 | 78854.65 | 34931.21 | 370.6916
462.6 | 264799.7 | 21130.51 | 77687.35 | 33313.76 | 676.4681
464.9 | 250816.9 | 18691.07 | 74850.04 | 30836.3 | 612.2445
467.5 | 226823.2 | 14696.48 | 65827.44 | 27397.01 | 711.3832
469.4 | 217354.8 | 17783.9 | 65990.53 | 27808.67 | 502.6768
472 | 201461.2 | 15309.32 | 61297.93 | 25569.38 | 741.8154
474.3 | 202178.3 | 18169.88 | 65130.62 | 26911.92 | 1287.592
476.6 | 217495.5 | 17890.44 | 61563.32 | 24504.47 | 913.3684
479.2 | 189401.9 | 17125.85 | 55220.71 | 23035.17 | 1082.507
481.8 | 171408.2 | 16091.27 | 54018.1 | 20045.88 | 641.6456
484.1 | 161425.4 | 13661.83 | 53420.8 | 21608.42 | 547.4221
486.3 | 168046.2 | 16934.11 | 54318.59 | 19988.25 | 772.0779
488.6 | 146163.4 | 14364.67 | 47001.29 | 18050.79 | 697.8544
491.2 | 152469.7 | 13500.08 | 47828.68 | 17791.5 | 596.993
493.4 | 129390.5 | 11562.36 | 42166.48 | 16591.32 | 931.6487
495.7 | 133107.7 | 16212.92 | 43859.17 | 15603.87 | 997.4252
498 | 132624.8 | 13863.48 | 40551.87 | 15646.42 | 453.2017
500.2 | 114445.6 | 12595.75 | 40089.66 | 12746.24 | 417.8575
502.9 | 100548.4 | 10689.45 | 35041.96 | 10799.67 | 458.1168
504.8 | 114780 | 14296.87 | 38605.05 | 13711.33 | 519.4104
507.1 | 105197.1 | 12407.43 | 34227.75 | 11063.88 | 525.1869
509.6 | 88307.09 | 9504.565 | 32480.24 | 11261.86 | 533.2048
511.9 | 91524.26 | 9385.126 | 27872.94 | 9224.41 | 538.9813
514.2 | 88641.44 | 11965.69 | 31065.63 | 9396.956 | 884.7578
516.7 | 82451.4 | 10872.82 | 25078.13 | 6654.94 | 332.7757
518.7 | 63279.38 | 9978.521 | 27336.12 | 8989.328 | 1095.19
521.3 | 57685.75 | 7973.937 | 19793.52 | 7830.032 | 604.3286
523.6 | 52002.92 | 8494.498 | 23546.21 | 14222.58 | 1320.105
526.5 | 58398.48 | 11764.77 | 22348.31 | 6801.439 | 1012.606
528.8 | 47315.65 | 7905.33 | 17941 | 5643.985 | 518.3824
531 | 45436.42 | 7607.605 | 17838.8 | 5443.811 | 243.0381
533.6 | 37042.79 | 6743.021 | 15076.19 | 5174.515 | 1142.177
535.9 | 44459.96 | 12933.58 | 16878.89 | 5507.061 | 477.9533
538.1 | 34480.73 | 10475.86 | 14286.68 | 3806.887 | 572.609
540.4 | 23397.9 | 7686.417 | 11849.38 | 4319.433 | 968.3855
542.7 | 34215.07 | 8686.977 | 10702.07 | 3911.979 | 894.162
544.9 | 32835.85 | 5839.252 | 13029.87 | 5041.805 | 878.8177
547.5 | 40042.21 | 9494.668 | 11537.26 | 4202.509 | 897.9564
550.1 | 33148.58 | 9470.084 | 25264.65 | 3133.213 | 927.095
553 | 28944.14 | 6320.356 | 7056.748 | 3492.075 | 439.5958
555.3 | 30661.32 | 5270.916 | 5419.443 | 2484.62 | 375.3723
558.5 | 38046.07 | 11816.04 | 7726.236 | 4521.641 | 941.2352
560.8 | 26363.25 | 9376.604 | 6928.93 | 3674.186 | 937.0117
563.1 | 22180.42 | 4487.165 | 361.6254 | 2336.732 | 582.7881
565.3 | 15201.19 | 1379.44 | 3629.421 | 2306.558 | 597.4439
567.6 | 9518.36 | 0 | 1192.116 | 2329.104 | 1013.22
570.2 | 10324.73 | 5535.416 | 4129.51 | 3239.808 | 1032.359
572.4 | 17145.5 | 6007.691 | 2347.305 | 1739.634 | 827.0148
574.7 | 16162.67 | 6128.251 | 0 | 1972.18 | 872.7912
576.9 | 10183.44 | 2640.527 | 2117.795 | 1332.006 | 717.447
579.2 | 19500.61 | 8651.087 | 4700.49 | 2744.552 | 1043.223
581.4 | 19721.38 | 6323.362 | 5488.285 | 3274.378 | 947.8793
584 | 18927.75 | 1908.778 | 1685.68 | 1485.082 | 897.0179
586.3 | 19744.92 | 6779.338 | 1768.375 | 2237.628 | 452.7944
588.5 | 14165.7 | 4011.614 | 4816.17 | 1687.454 | 597.4501
590.8 | 4882.866 | 2792.174 | 758.8647 | 0 | 1063.227
593.1 | 2200.037 | 1802.734 | 2711.56 | 1662.546 | 609.0031
595.3 | 10420.81 | 2215.009 | 2989.355 | 2082.372 | 1393.659
597.9 | 16227.18 | 2640.425 | 6926.749 | 1243.076 | 802.7975
600.1 | 11347.95 | 3152.7 | 5184.544 | 1402.902 | 557.4532