## Sheet1
temp (K) | H2 | Water | CO | CO2 | HOAc
92.8 | 60048.58 | 2864.127 | 19722.55 | 3740.821 | 3878.902
92.8 | 21648.58 | 3544.127 | 19752.55 | 3400.821 | 2608.902
92.8 | 10348.58 | 4454.127 | 17542.55 | 3200.821 | 3058.902
92.8 | 9248.58 | 3504.127 | 20702.55 | 3670.821 | 2828.902
92.8 | 18048.58 | 5014.127 | 20152.55 | 3860.821 | 2068.902
92.7 | 15946.69 | 6157.38 | 19939.58 | 2867.176 | 2675.976
92.8 | 11148.58 | 6754.127 | 19582.55 | 4100.821 | 2168.902
92.8 | 14648.58 | 5924.127 | 20542.55 | 3690.821 | 2298.902
92.8 | 17348.58 | 7144.127 | 18142.55 | 3360.821 | 1638.902
92.7 | 14846.69 | 7827.38 | 18929.58 | 3837.176 | 1015.976
92.8 | 14948.58 | 6974.127 | 20242.55 | 4360.821 | 1118.902
92.9 | 14450.47 | 9160.874 | 28855.51 | 4494.466 | 771.8291
93.1 | 20954.25 | 14414.37 | 49691.43 | 9931.756 | 14047.68
93.6 | 44463.71 | 19938.11 | 49386.24 | 6719.982 | 5032.317
94.2 | 48675.05 | 23998.59 | 61094.02 | 8411.853 | 3759.877
95.3 | 54595.86 | 22072.81 | 72616.6 | 7821.949 | 3182.072
96.7 | 58722.33 | 20757.28 | 83838.08 | 7722.981 | 3643.047
98.4 | 74754.48 | 21771.98 | 91678.43 | 7814.948 | 6022.802
100.5 | 82994.19 | 27813.68 | 94380.64 | 6951.496 | 6994.265
102.9 | 85339.58 | 27725.61 | 97531.74 | 7798.979 | 6474.507
106 | 85798.2 | 23604.78 | 96183.57 | 7101.978 | 5595.238
108.4 | 78943.59 | 18276.72 | 95804.66 | 7069.461 | 4315.481
111.5 | 79702.21 | 16725.89 | 92346.49 | 5892.46 | 3366.211
114.2 | 85353.27 | 15958.07 | 87146.47 | 6530.879 | 2685.234
116.9 | 69104.33 | 14800.25 | 80366.46 | 5309.297 | 2554.257
119.7 | 64457.28 | 13489.18 | 72749.4 | 5631.361 | 1796.207
122.1 | 63002.67 | 13021.11 | 72010.49 | 4848.844 | 1596.45
124.5 | 56148.05 | 12263.05 | 66301.59 | 4996.327 | 966.6927
126.6 | 47287.77 | 11134.75 | 61103.8 | 5182.875 | 1538.155
128.8 | 44329.37 | 11643.19 | 58618.97 | 4903.068 | 772.5444
130.9 | 38969.08 | 11664.88 | 56421.17 | 4279.615 | 1314.007
133.4 | 38816.36 | 11933.57 | 55945.23 | 4140.744 | 1647.176
135.5 | 39056.07 | 13705.27 | 55687.44 | 3887.291 | 1068.639
137.6 | 33695.79 | 13406.96 | 54309.65 | 5213.839 | 1290.101
139.8 | 43037.39 | 13155.4 | 53904.82 | 5844.032 | 1504.491
142.1 | 42580.89 | 12430.59 | 53762.95 | 5547.87 | 1831.807
144.6 | 39828.16 | 13209.28 | 55247.01 | 5328.998 | 2204.976
146.5 | 43264.09 | 14787.48 | 52193.29 | 5528.256 | 4250.585
149.1 | 44413.26 | 15402.91 | 49700.31 | 5973.029 | 6886.681
151.4 | 39756.76 | 16358.1 | 46628.44 | 7166.867 | 12704
153.7 | 44400.25 | 19553.29 | 52836.57 | 10130.7 | 21711.31
156 | 53243.75 | 25588.48 | 54934.71 | 11444.54 | 34268.63
158.6 | 54192.91 | 34433.91 | 61251.73 | 14479.32 | 51844.73
160.9 | 85136.41 | 47829.1 | 68109.86 | 20303.15 | 69912.04
163.2 | 98379.9 | 57764.29 | 70217.99 | 19896.99 | 59419.36
165.5 | 103723.4 | 55119.48 | 62996.12 | 15600.83 | 38036.67
167.7 | 92665 | 49497.93 | 59011.29 | 14501.02 | 36841.06
170 | 79108.5 | 54683.12 | 53989.43 | 15144.86 | 40288.38
172.2 | 90650.1 | 57841.56 | 57084.6 | 16095.05 | 48612.77
174.5 | 84193.6 | 62566.75 | 58212.73 | 16558.89 | 43870.08
177.1 | 93142.77 | 60882.18 | 54469.75 | 13753.67 | 29306.18
179.3 | 94284.37 | 55630.62 | 47754.92 | 10483.86 | 22840.57
181.6 | 78027.86 | 50345.81 | 44283.05 | 10657.7 | 19537.89
183.8 | 66569.47 | 48764.26 | 42968.22 | 9547.889 | 16012.28
186.4 | 64318.64 | 47619.69 | 40015.24 | 9532.662 | 13938.37
188.7 | 59662.13 | 46224.88 | 38383.37 | 8606.5 | 12735.69
190.9 | 58803.74 | 45083.32 | 38118.54 | 7986.693 | 11140.08
193.2 | 51647.23 | 44668.51 | 35896.67 | 7210.531 | 10137.39
195.5 | 53290.73 | 46403.7 | 33074.81 | 7414.369 | 10644.71
198.1 | 50439.89 | 43529.14 | 32791.83 | 7709.143 | 10210.81
200.4 | 44683.39 | 42744.33 | 33549.96 | 7892.981 | 9398.121
202.6 | 46624.99 | 42792.77 | 31655.13 | 6813.173 | 9412.511
204.9 | 44668.49 | 42317.96 | 29373.26 | 6637.011 | 9349.827
207.2 | 45211.98 | 42233.15 | 28341.39 | 7100.849 | 9217.143
209.8 | 45361.15 | 39818.58 | 30328.41 | 6205.623 | 8663.239
211.7 | 51197.08 | 40146.78 | 29284.7 | 6394.88 | 8348.848
214.3 | 60346.25 | 40152.21 | 27991.72 | 6449.654 | 8664.944
216.6 | 74089.74 | 39897.4 | 28159.85 | 5763.492 | 8062.26
218.8 | 87831.35 | 41255.85 | 27295.02 | 6133.684 | 8236.65
221.2 | 118376.7 | 40987.78 | 26396.11 | 7451.167 | 8196.892
223.7 | 135524 | 38656.47 | 25450.17 | 6202.296 | 8160.062
226 | 170467.5 | 40001.66 | 26508.3 | 4746.134 | 7227.378
228.3 | 219111 | 36286.85 | 24786.43 | 5089.972 | 7104.694
230.5 | 253852.6 | 35465.29 | 23731.6 | 5530.165 | 7209.083
232.8 | 295096.1 | 35810.48 | 23159.74 | 5424.003 | 6556.399
235.4 | 348045.3 | 37485.91 | 22026.76 | 5608.776 | 7022.496
237.4 | 388583.1 | 37010.86 | 22646 | 5251.678 | 6551.031
240 | 432032.3 | 37686.29 | 22343.02 | 5116.452 | 6517.128
242.3 | 473475.8 | 35291.48 | 21701.15 | 5570.29 | 6194.444
244.5 | 514617.4 | 36219.93 | 20016.32 | 4790.483 | 5798.833
247.1 | 545466.5 | 38205.36 | 18583.34 | 4675.256 | 5284.929
249.1 | 584004.3 | 32690.31 | 20412.59 | 5348.159 | 5843.465
251.7 | 621453.5 | 33685.74 | 18639.61 | 4262.932 | 5179.561
254 | 675597 | 35450.93 | 18607.74 | 4416.77 | 4796.877
256.6 | 705646.2 | 32286.36 | 16094.76 | 3911.543 | 4082.974
258.8 | 721687.8 | 32264.8 | 15889.93 | 3641.736 | 4377.363
261.1 | 760531.3 | 32009.99 | 16808.06 | 3445.574 | 4044.679
263.4 | 790474.8 | 30205.18 | 15146.19 | 3899.412 | 3291.995
265.7 | 800518.3 | 30510.37 | 15134.33 | 3263.25 | 3219.311
268 | 791961.8 | 26385.56 | 13692.46 | 2927.088 | 3116.627
270.6 | 764210.9 | 29981 | 13729.48 | 3331.862 | 2582.723
272.8 | 709252.5 | 25639.44 | 14314.65 | 1812.054 | 2897.113
275.1 | 667596 | 25734.63 | 13802.78 | 3805.892 | 2444.429
277.3 | 607637.6 | 25383.07 | 14797.95 | 2526.085 | 2048.818
279.6 | 544681.1 | 24038.26 | 13686.08 | 3359.923 | 1906.134
281.9 | 505524.6 | 23953.45 | 12874.22 | 3353.761 | 1923.45
284.5 | 476973.8 | 26248.89 | 14111.23 | 2658.535 | 1489.546
286.5 | 445711.6 | 24943.83 | 14080.48 | 2081.437 | 2018.082
289.1 | 427460.8 | 25549.27 | 13437.5 | 2756.211 | 1204.178
291.4 | 404004.3 | 25554.46 | 12705.63 | 2450.048 | 1551.494
293.7 | 372647.8 | 25599.65 | 12263.76 | 2093.886 | 1448.81
295.9 | 352189.4 | 30078.09 | 11248.93 | 2564.079 | 1793.2
298.3 | 332934.8 | 29860.03 | 10450.03 | 2081.562 | 3653.442
300.9 | 326383.9 | 27365.46 | 9707.049 | 1856.336 | 1039.539
303.1 | 303525.5 | 31493.9 | 10082.22 | 2416.529 | 1043.928
305.7 | 286574.7 | 30659.33 | 7869.238 | 1761.302 | 1030.024
308 | 280818.2 | 30834.52 | 6437.37 | 1465.14 | 847.3404
310.2 | 268659.8 | 33692.97 | 8782.54 | 2025.333 | 1051.73
312.5 | 254403.3 | 30818.16 | 6460.673 | 1359.171 | 1079.046
314.8 | 251246.8 | 29863.35 | 6708.805 | 1613.009 | 956.3617
317 | 232388.4 | 25141.79 | 5633.975 | 1523.202 | 620.7509
319.7 | 228939.5 | 23213.97 | 6123.957 | 1341.62 | 649.7741
321.9 | 214981.1 | 23522.41 | 4229.127 | 1141.813 | 954.1633
324.2 | 212424.6 | 21477.6 | 6017.259 | 1685.651 | 961.4793
326.5 | 207768 | 18392.79 | 5395.392 | 1429.489 | 938.7954
328.7 | 206809.7 | 16351.23 | 3670.562 | 599.6818 | 1033.185
331.3 | 194458.8 | 17396.67 | 3917.581 | 1804.455 | 809.281
333.3 | 207096.6 | 18671.61 | 4256.827 | 1227.358 | 857.8166
335.9 | 208345.8 | 18087.05 | 2883.846 | 1472.131 | 913.913
338.1 | 192787.4 | 17795.49 | 3959.016 | 1602.324 | 668.3023
340.4 | 185830.9 | 16560.68 | 2427.149 | 786.162 | 215.6183
342.7 | 183774.4 | 18715.87 | 2485.281 | 0 | 602.9343
345 | 182417.9 | 15071.06 | 863.4134 | 263.838 | 980.2503
347.6 | 171867.1 | 17586.49 | 2700.433 | 618.6114 | 846.3467
349.9 | 186510.6 | 16441.68 | 1548.565 | 502.4493 | 483.6627
352.2 | 179954.1 | 16086.87 | 236.6975 | 1226.287 | 180.9787
354.4 | 170295.7 | 15375.31 | 701.8676 | 36.48017 | 165.368
356.7 | 172939.2 | 15160.5 | 0 | 30.31815 | 532.684
359 | 167782.7 | 16325.7 | 2368.132 | 944.1561 | 0
361.6 | 169431.8 | 12881.13 | 2225.152 | 748.9295 | 1056.096
363.9 | 179875.3 | 16156.32 | 1033.284 | 212.7675 | 53.41239
366.1 | 170916.9 | 16614.76 | 2778.454 | 2112.96 | 147.8016
368.7 | 171766.1 | 16920.19 | 3145.473 | 2567.734 | 943.898
371 | 159009.6 | 15765.38 | 2293.606 | 2801.572 | 341.214
373.3 | 165853.1 | 16360.57 | 4231.738 | 3555.41 | 858.53
375.6 | 169196.6 | 18005.76 | 4839.871 | 4219.248 | 655.8461
377.9 | 170840.1 | 14190.95 | 7548.003 | 4693.086 | 353.1621
380.5 | 186689.2 | 16866.39 | 8115.022 | 5867.859 | 819.2585
382.7 | 175230.8 | 15884.83 | 13160.19 | 7678.052 | 363.6477
385 | 180974.3 | 14240.02 | 14298.32 | 11351.89 | 420.9637
387.2 | 194915.9 | 15688.46 | 15273.49 | 11402.08 | 965.3529
389.5 | 197859.4 | 13523.65 | 20881.63 | 13995.92 | 882.669
391.8 | 199302.9 | 13848.84 | 24499.76 | 18999.76 | 1369.985
394.1 | 222646.4 | 16424.03 | 30587.89 | 23953.6 | 447.301
396.3 | 241488 | 15422.47 | 34643.06 | 28133.79 | 981.6902
399 | 259339.1 | 15274.65 | 41673.04 | 32892.21 | 310.7134
401.2 | 279480.7 | 14173.1 | 47788.21 | 41232.4 | 845.1026
403.5 | 303024.2 | 14938.29 | 57686.35 | 48276.24 | 1002.419
406.1 | 340173.4 | 15263.72 | 68563.37 | 56271.01 | 928.515
408 | 364409.3 | 12851.92 | 76869.65 | 64470.27 | 924.1239
410.7 | 413360.3 | 15354.1 | 93989.63 | 76168.69 | 523.1471
412.9 | 477101.9 | 14682.54 | 108744.8 | 92498.88 | 947.5363
415.2 | 537745.4 | 15297.73 | 127022.9 | 109252.7 | 844.8523
417.4 | 634587 | 14526.17 | 151438.1 | 136472.9 | 829.2416
420 | 759036.2 | 16701.61 | 184815.1 | 177157.7 | 885.3379
422.3 | 937579.7 | 15576.8 | 221263.3 | 236701.5 | 1312.654
424.5 | 1215021.3 | 14775.24 | 277948.4 | 361661.7 | 1497.043
426.8 | 1765964.8 | 18760.43 | 348576.6 | 706265.6 | 2534.359
429.1 | 2852808.3 | 16655.62 | 425144.7 | 1423759.4 | 3301.675
431.3 | 4485849.9 | 20274.06 | 504179.9 | 1145719.6 | 3336.064
433.9 | 3579999.1 | 20609.49 | 485196.9 | 507974.4 | 1552.161
436.2 | 1891842.6 | 16994.68 | 415385 | 202088.2 | 1309.477
438.4 | 1134084.2 | 15973.13 | 361810.2 | 138088.4 | 1333.866
440.7 | 892127.7 | 18338.32 | 313948.3 | 107682.2 | 1381.182
443 | 764671.2 | 17763.51 | 268236.4 | 92036.07 | 858.4981
445.2 | 679012.8 | 16351.95 | 231041.6 | 82266.26 | 1132.887
447.8 | 602861.9 | 17717.38 | 196288.6 | 72501.03 | 1068.984
450.1 | 560805.4 | 15812.57 | 167396.8 | 65714.87 | 856.2998
452.4 | 527248.9 | 14927.76 | 140594.9 | 61898.71 | 823.6158
454.6 | 478190.5 | 14386.21 | 123720.1 | 55758.9 | 958.005
456.9 | 464934 | 16691.4 | 109228.2 | 55432.74 | 1435.321
459.5 | 426683.2 | 14786.83 | 99865.22 | 51737.51 | 1091.417
461.8 | 402326.7 | 15372.02 | 90913.35 | 46811.35 | 1438.733
464 | 379468.3 | 15420.46 | 85528.52 | 46171.54 | 1083.123
466.3 | 355211.8 | 14795.65 | 81726.66 | 43225.38 | 1500.439
468.6 | 339455.3 | 16670.84 | 76434.79 | 40809.22 | 1357.755
471.2 | 315004.4 | 13046.27 | 74891.81 | 38753.99 | 1153.851
473.1 | 300540.4 | 15974.47 | 69868.09 | 37563.25 | 1139.46
475.7 | 283489.5 | 13029.91 | 69075.11 | 35978.02 | 1425.556
478 | 282333 | 15375.1 | 67533.24 | 35481.86 | 1062.872
480.3 | 266476.5 | 15390.29 | 62891.38 | 32835.7 | 1570.188
482.5 | 253818.1 | 13248.73 | 60296.55 | 30795.89 | 1334.578
484.8 | 232961.6 | 13453.92 | 57664.68 | 28569.73 | 1401.894
487.4 | 219910.8 | 14039.35 | 54391.7 | 28404.5 | 1447.99
489.7 | 219754.3 | 12124.54 | 50889.83 | 27508.34 | 1135.306
491.9 | 206895.9 | 15192.98 | 51625 | 25398.53 | 899.6953
494.2 | 188939.4 | 12478.17 | 50503.13 | 24982.37 | 1207.011
496.8 | 196688.6 | 13023.61 | 46520.15 | 21167.14 | 1213.108
499.1 | 179732.1 | 10868.8 | 45718.28 | 21520.98 | 1490.424
501.3 | 183173.7 | 11457.24 | 43773.45 | 20181.18 | 2044.813
503.6 | 177717.2 | 9482.43 | 42751.59 | 19715.01 | 1112.129
505.9 | 160660.7 | 10297.62 | 39559.72 | 18878.85 | 1379.445
508.5 | 160909.8 | 10783.05 | 38286.74 | 18003.62 | 1065.541
510.7 | 147051.4 | 13181.49 | 36001.91 | 16343.82 | 1519.931
513 | 143994.9 | 12196.68 | 37930.04 | 15187.66 | 1417.247
515.3 | 121638.4 | 9911.875 | 33908.17 | 14641.49 | 1054.563
517.8 | 121385.7 | 12450.56 | 32202.23 | 14132.62 | 1487.732
520.1 | 113629.2 | 12035.75 | 31690.36 | 12576.46 | 1745.048
522.4 | 104372.7 | 11910.94 | 31388.5 | 11930.3 | 1282.364
524.6 | 97114.29 | 10309.38 | 29583.67 | 11840.49 | 1506.753
526.9 | 85557.78 | 9264.573 | 27061.8 | 10794.33 | 1994.069
529.1 | 93799.39 | 10493.02 | 28626.97 | 10234.52 | 1588.459
531.4 | 85442.88 | 13078.21 | 27785.1 | 10668.36 | 2415.775
534 | 81392.05 | 11213.64 | 24392.12 | 9483.133 | 2111.871
536.3 | 71635.55 | 11948.83 | 25860.25 | 8716.971 | 1799.187
538.2 | 81371.48 | 10147.03 | 22946.54 | 8726.228 | 2024.796
540.8 | 73420.65 | 10432.46 | 21773.55 | 8271.002 | 1770.892
543 | 64862.25 | 10130.9 | 22998.73 | 6931.195 | 1575.282
545.3 | 66705.74 | 9356.094 | 22666.86 | 7805.033 | 2202.598
547.6 | 59049.24 | 7441.284 | 19544.99 | 7218.871 | 2209.914
549.5 | 56085.17 | 9099.484 | 19251.27 | 6948.128 | 2285.523
552.4 | 53640.01 | 8455.159 | 20417.18 | 6113.837 | 2260.399
554.7 | 44783.51 | 9910.349 | 17225.31 | 4927.675 | 1727.715
556.9 | 43425.11 | 7568.792 | 15380.48 | 6867.868 | 2142.105
559.2 | 47068.6 | 7983.982 | 14108.61 | 5961.706 | 2429.421
561.8 | 36317.77 | 6459.414 | 16045.63 | 5406.479 | 1945.517
564 | 34559.38 | 7067.857 | 13220.8 | 5716.672 | 2009.906
566.3 | 35702.87 | 5953.047 | 10428.94 | 4590.51 | 1847.222
568.5 | 27844.48 | 4781.49 | 14514.11 | 3820.703 | 2641.611
570.8 | 27987.97 | 4176.68 | 14982.24 | 4744.541 | 2368.927
573.1 | 35631.47 | 6561.87 | 12450.37 | 2648.379 | 1926.243
575.7 | 18880.63 | 4447.302 | 9067.39 | 3083.152 | 2512.34
577.9 | 21422.24 | 4645.745 | 11632.56 | 4353.345 | 2386.729
580.2 | 18765.73 | 4010.935 | 10770.69 | 2467.183 | 2284.045
582.4 | 11607.34 | 4589.378 | 10455.86 | 2707.376 | 2208.434
584.7 | 14550.83 | 3164.568 | 12484 | 3331.214 | 2685.75
587.3 | 0 | 0 | 10651.01 | 3865.987 | 2281.847
589.5 | 21241.6 | 5438.443 | 13756.18 | 5046.18 | 2736.236
591.8 | 26285.1 | 4473.633 | 13024.32 | 4200.018 | 3053.552
594 | 31026.7 | 6232.076 | 15059.49 | 4260.211 | 3177.941
596.3 | 35170.2 | 6977.266 | 16337.62 | 3604.049 | 2735.257
598.9 | 24819.37 | 7702.698 | 14004.64 | 3468.822 | 2951.354
601.1 | 26560.97 | 5371.141 | 15189.81 | 5359.015 | 3035.743
603.3 | 36402.57 | 7039.583 | 18974.98 | 4639.208 | 3430.132
605.6 | 33046.07 | 8174.773 | 19233.11 | 3123.046 | 2947.448
607.8 | 33887.67 | 5103.216 | 18888.28 | 4023.239 | 2931.837
610.1 | 30431.17 | 3558.406 | 18756.41 | 2697.077 | 3219.153
612.7 | 27480.34 | 2663.839 | 20063.43 | 3691.85 | 3495.25