## Sheet1
temp (K) | H2 | Water | CO | CO2 | HOAc
91 | 49700 | 0 | 9174.786 | 0 | 762.2946
91 | 4000 | 2700 | 12324.79 | 1930 | 972.2946
91 | 1700 | 3780 | 12394.79 | 2290 | 932.2946
91 | 0 | 4330 | 12324.79 | 3170 | 1152.295
91 | 2100 | 3370 | 14554.79 | 3810 | 822.2946
91 | 10200 | 6260 | 15244.79 | 3260 | 1122.295
91 | 2400 | 6050 | 14924.79 | 3990 | 852.2946
91 | 3700 | 6610 | 14964.79 | 3580 | 1712.295
91 | 2900 | 6630 | 18414.79 | 3110 | 902.2946
91.2 | 1914.5 | 10974.87 | 26233.34 | 5314.157 | 974.0835
91.4 | 13129 | 10669.73 | 45911.9 | 8978.314 | 11935.87
91.9 | 34065.25 | 19521.9 | 64223.3 | 7018.706 | 5190.345
92.8 | 27330.5 | 21503.8 | 63281.81 | 8547.412 | 3878.395
94.1 | 46724.75 | 15335.43 | 80597.44 | 12184.43 | 2980.023
95.7 | 57440.75 | 18144.36 | 90155.9 | 9607.687 | 2324.334
97.8 | 56493 | 15385.46 | 94945.76 | 11021.33 | 2203.117
100.3 | 67174.25 | 16336.29 | 104722.7 | 9953.295 | 2415.479
103.5 | 81406.25 | 16594.15 | 103969.7 | 9839.806 | 1934.101
106.5 | 80723.75 | 15337.15 | 100568 | 9502.159 | 1960.935
109.3 | 66026.75 | 14905.27 | 96297.85 | 9520.355 | 1835.979
112 | 51322.5 | 16340.97 | 89023.38 | 9586.474 | 2150.13
114.6 | 40611 | 15014.23 | 78974.63 | 9210.513 | 1963.385
116.9 | 34877.75 | 13860.2 | 72983.05 | 9188.317 | 1723.958
119.4 | 25258.99 | 13711.03 | 64010.03 | 9700.278 | 2256.319
121.5 | 18611.24 | 15162.12 | 60959.89 | 7083.926 | 1425.103
123.5 | 14356.24 | 12070.79 | 58045.47 | 8515.495 | 1662.992
125.5 | 17701.24 | 13559.45 | 57071.05 | 8047.064 | 1980.881
127.5 | 20346.24 | 14598.12 | 55716.63 | 7818.633 | 2068.77
129.6 | 19198.49 | 13069.21 | 55586.49 | 8622.28 | 1457.553
132.2 | 14486.99 | 11232.48 | 55897.74 | 8946.319 | 1970.809
134.5 | 16153.74 | 12868.44 | 55866.16 | 9694.124 | 1781.381
136.9 | 11827.74 | 15136.84 | 55958.86 | 9084.006 | 1592.848
139.4 | 15008.99 | 12327.67 | 56045.83 | 9235.968 | 1705.21
142.2 | 17911.99 | 11245.8 | 52085.64 | 10174.16 | 1630.254
144.7 | 17993.24 | 12076.63 | 48402.62 | 9746.125 | 2662.616
147.1 | 21067.24 | 12985.02 | 47155.32 | 10186.01 | 4624.083
149.4 | 16533.99 | 15740.99 | 44643.73 | 10723.81 | 6484.655
151.6 | 24093.49 | 15144.52 | 43417.87 | 11589.54 | 10494.33
154 | 18767.49 | 17982.91 | 44270.57 | 12469.42 | 16285.8
156.1 | 18519.74 | 21384.01 | 45570.43 | 14293.07 | 24594.58
158.2 | 22071.99 | 29235.11 | 49890.29 | 15536.72 | 33183.37
160.3 | 31224.24 | 34116.2 | 51890.15 | 17170.36 | 38522.15
162.5 | 36283.74 | 36219.74 | 51324.28 | 15596.09 | 27821.83
165.1 | 39372.24 | 33973 | 45675.54 | 13610.13 | 14595.08
167.5 | 30246.24 | 31841.39 | 41978.23 | 12880.01 | 11396.55
169.8 | 24412.99 | 30207.36 | 38996.65 | 11487.81 | 10087.12
172.2 | 15886.98 | 32855.76 | 37309.35 | 11727.7 | 9088.59
174.5 | 14453.73 | 33651.72 | 34607.77 | 12145.5 | 8269.163
176.8 | 20220.48 | 34237.68 | 34936.18 | 11433.31 | 7589.735
179.4 | 15908.98 | 33640.95 | 32987.44 | 10277.35 | 7602.991
181.7 | 22475.73 | 32986.91 | 31485.86 | 11675.15 | 7123.563
183.9 | 21235.23 | 33530.44 | 30359.99 | 11140.88 | 7163.241
186.2 | 15701.98 | 35646.4 | 32508.41 | 11438.68 | 6853.813
188.7 | 24183.23 | 35267.23 | 30715.39 | 10950.64 | 6556.175
191 | 24949.98 | 35693.2 | 28203.8 | 11878.45 | 6436.747
193.2 | 22909.48 | 35366.73 | 28527.94 | 10924.17 | 6396.425
195.5 | 24476.23 | 36222.69 | 27236.36 | 10731.98 | 6366.998
197.7 | 20035.73 | 38686.22 | 26890.5 | 11247.7 | 6466.676
200 | 19802.48 | 36152.18 | 26788.92 | 10865.51 | 5837.248
202.6 | 19990.98 | 34935.45 | 27120.17 | 10959.54 | 5840.504
204.9 | 23957.73 | 37891.41 | 23668.59 | 9347.349 | 6411.076
207.2 | 25524.48 | 35627.37 | 26477.01 | 10585.15 | 5541.649
209.5 | 34591.23 | 34993.34 | 23425.42 | 9532.958 | 5982.221
211.8 | 38857.98 | 38699.3 | 23153.84 | 10140.76 | 5942.793
214 | 53017.48 | 36212.83 | 20517.98 | 10986.49 | 6552.471
216.6 | 78905.98 | 35086.09 | 23199.23 | 10790.53 | 6265.727
218.9 | 110472.7 | 37622.06 | 24377.65 | 9528.332 | 5846.299
221.2 | 128739.5 | 35878.02 | 21946.07 | 9146.136 | 5976.872
223.4 | 156099 | 37741.55 | 21880.21 | 10451.86 | 6116.55
225.7 | 191365.7 | 34287.51 | 20578.62 | 9349.666 | 5937.122
228 | 222532.5 | 34753.48 | 21297.04 | 8607.47 | 5387.695
230.5 | 276413.7 | 35714.31 | 20794.02 | 8739.431 | 5080.056
232.8 | 311680.5 | 31650.27 | 20062.43 | 8647.235 | 5150.628
235.1 | 331647.2 | 34536.24 | 17750.85 | 9285.04 | 5071.201
237.3 | 395906.7 | 36279.77 | 15974.99 | 8330.766 | 4720.879
239.6 | 415973.5 | 36365.73 | 17633.41 | 8778.57 | 4611.451
242.2 | 462062 | 33448.99 | 19394.66 | 8842.609 | 4714.707
244.5 | 513028.7 | 33664.96 | 16013.08 | 8000.414 | 4075.279
246.7 | 531888.2 | 34598.49 | 16657.22 | 8696.139 | 4444.957
248.9 | 572747.7 | 34072.02 | 16461.36 | 8751.865 | 3244.635
251.1 | 595607.2 | 30975.55 | 14575.49 | 8247.591 | 3664.313
253.7 | 638595.7 | 31758.81 | 13626.75 | 6881.631 | 3387.569
255.9 | 654455.2 | 30742.34 | 14240.89 | 8057.356 | 3017.247
258.2 | 690422 | 26958.3 | 12189.3 | 6515.161 | 3077.819
260.5 | 714688.7 | 26934.27 | 12047.72 | 6882.965 | 2298.392
263.1 | 751877.2 | 27177.53 | 12398.98 | 7047.004 | 2341.648
265.4 | 773744 | 28303.49 | 12957.39 | 5174.809 | 2272.22
267.7 | 748510.7 | 27619.46 | 11805.81 | 6652.613 | 2252.792
270 | 717477.5 | 24775.42 | 12644.23 | 7540.417 | 1983.365
272.4 | 685051.5 | 23803.82 | 12896.93 | 6400.3 | 1834.832
274.7 | 626618.2 | 22079.78 | 11895.34 | 6818.104 | 2335.404
277.3 | 562706.7 | 22833.04 | 11736.6 | 6142.144 | 1928.66
279.7 | 486680.7 | 23271.44 | 10009.29 | 4862.026 | 1660.127
281.9 | 459940.2 | 23604.97 | 12283.43 | 6217.752 | 1689.805
284.2 | 417307 | 24670.93 | 10461.85 | 5555.556 | 1850.377
286.5 | 384473.7 | 22606.9 | 11560.27 | 6463.361 | 1710.949
288.8 | 357740.5 | 26362.86 | 11488.68 | 5671.165 | 1561.522
291 | 338200 | 22976.39 | 11882.82 | 6276.891 | 1231.2
293.6 | 313988.5 | 25159.65 | 8954.078 | 4650.93 | 944.4556
295.7 | 296640.7 | 24070.75 | 10623.94 | 4644.578 | 1283.239
298 | 283107.5 | 27196.72 | 8832.354 | 4842.382 | 1213.811
300.5 | 275988.7 | 28787.55 | 10099.33 | 4564.343 | 1266.173
302.4 | 254626.5 | 27783.78 | 10270.63 | 4243.833 | 1303.167
305.1 | 243922.2 | 28249.47 | 7696.165 | 5669.951 | 1237.318
307.4 | 238789 | 30365.44 | 6774.582 | 4657.756 | 957.89
309.6 | 242148.5 | 32278.97 | 9258.721 | 5283.482 | 1207.568
311.9 | 234115.2 | 30694.93 | 5637.138 | 4101.286 | 1258.14
314.6 | 225111 | 26010.63 | 7782.672 | 3907.404 | 912.2906
316.9 | 213277.7 | 26596.59 | 4941.089 | 4465.208 | 1462.863
319.2 | 214144.5 | 22552.55 | 5889.506 | 3563.012 | 943.4354
321.1 | 205982.2 | 22438.78 | 4670.808 | 3882.503 | 530.43
323.8 | 215778 | 19814.48 | 4006.341 | 3588.621 | 244.5803
326.1 | 200644.7 | 18070.44 | 4294.759 | 4296.425 | 965.1527
328.3 | 197604.2 | 17873.97 | 5978.897 | 3152.151 | 1214.831
330.7 | 201778.2 | 16292.37 | 4881.594 | 2792.033 | 946.2975
333.3 | 202566.7 | 18085.63 | 3162.848 | 3566.073 | 989.5533
335.6 | 204133.5 | 15701.6 | 3701.265 | 2603.877 | 920.1257
337.9 | 191100.2 | 13837.56 | 2689.683 | 2631.682 | 1000.698
339.8 | 194938 | 15343.79 | 3850.984 | 2521.172 | 777.6927
342.7 | 192948.2 | 16734.35 | 3365.076 | 2981.447 | 943.6318
345 | 183215 | 15960.32 | 2813.493 | 2409.251 | 444.2042
347.3 | 177281.7 | 15826.28 | 1131.911 | 2977.055 | 744.7766
349.6 | 173148.5 | 14292.24 | 3020.328 | 1964.86 | 635.349
351.9 | 168415.2 | 12758.21 | 748.7455 | 2272.664 | 1065.921
354.5 | 174503.7 | 14721.47 | 0 | 3326.703 | 639.1772
356.8 | 168770.5 | 16477.43 | 1518.417 | 2604.508 | 1099.75
359 | 171630 | 15640.97 | 1762.556 | 3520.234 | 439.4276
361.3 | 176396.7 | 17436.93 | 1990.973 | 3828.038 | 0
363.6 | 170763.4 | 14412.89 | 3719.391 | 4255.842 | 1060.572
365.8 | 188522.9 | 17186.42 | 5363.529 | 4391.568 | 650.2504
368.5 | 185118.7 | 13982.12 | 4179.063 | 4697.686 | 144.4006
370.7 | 189078.2 | 14455.65 | 4933.201 | 5613.412 | 984.0785
373 | 183344.9 | 15741.61 | 7291.618 | 6101.216 | 774.651
375.4 | 183418.9 | 11530.01 | 7974.315 | 6951.099 | 886.1178
377.6 | 183578.4 | 14803.54 | 9628.453 | 9426.824 | 895.7958
380.2 | 200766.9 | 13816.8 | 11749.71 | 8910.864 | 539.0515
382.5 | 197133.7 | 14402.77 | 14478.13 | 11068.67 | 839.624
384.8 | 205200.4 | 13128.73 | 18956.54 | 12736.47 | 590.1964
387.1 | 217367.2 | 11794.69 | 20994.96 | 15084.28 | 1100.769
389.4 | 226033.9 | 12090.66 | 24003.38 | 18012.08 | 481.3412
392 | 233322.4 | 14163.92 | 31494.63 | 21356.12 | 564.597
394.3 | 243589.2 | 13809.88 | 38663.05 | 26683.92 | 365.1694
396.5 | 269648.7 | 14193.41 | 42287.19 | 31869.65 | 564.8473
398.8 | 285715.4 | 12689.38 | 50515.61 | 38817.45 | 635.4197
401.1 | 304382.2 | 12565.34 | 59984.02 | 45345.26 | 1065.992
403.7 | 337070.7 | 13748.6 | 70955.28 | 51789.3 | 899.2479
405.9 | 380430.2 | 14552.13 | 83549.42 | 60245.02 | 1018.926
408.2 | 408496.9 | 14978.1 | 97677.83 | 72792.83 | 299.4983
410.5 | 464763.7 | 14404.06 | 112806.3 | 85320.63 | 710.0707
413.1 | 539352.2 | 12977.32 | 127677.5 | 101414.7 | 73.32645
415.3 | 610911.7 | 13930.85 | 151121.6 | 126420.4 | 1103.004
417.6 | 730378.4 | 13126.82 | 182770.1 | 166148.2 | 1353.577
419.9 | 911645.2 | 16222.78 | 220538.5 | 220856 | 1214.149
422.2 | 1145511.9 | 11888.74 | 265216.9 | 331023.8 | 1724.722
424.4 | 1598171.4 | 16292.28 | 326151 | 635319.5 | 1884.4
427 | 2664459.9 | 16405.54 | 403492.3 | 1380503.6 | 2997.655
429.3 | 4146726.7 | 17631.5 | 473630.7 | 1139571.4 | 2748.228
431.5 | 3397286.2 | 18865.03 | 451644.8 | 464227.1 | 1417.906
433.8 | 1717452.9 | 15161 | 396913.3 | 189824.9 | 1388.478
436 | 1027812.4 | 18264.53 | 357147.4 | 128220.6 | 1488.156
438.3 | 798179.2 | 15780.49 | 312585.8 | 102518.4 | 1458.729
440.6 | 685145.9 | 14926.45 | 273184.2 | 85686.24 | 499.3009
443.2 | 579334.4 | 13959.72 | 235795.5 | 76180.28 | 842.5567
445.5 | 533201.2 | 11515.68 | 205813.9 | 69578.09 | 913.1291
447.7 | 475860.7 | 16179.21 | 175328 | 61083.81 | 852.8071
450 | 430027.4 | 14115.17 | 145836.5 | 58951.62 | 713.3795
452.3 | 408494.2 | 13571.14 | 125694.9 | 54529.42 | 613.9519
454.9 | 367082.7 | 12884.4 | 113886.1 | 49033.46 | 377.2076
456.8 | 335320.4 | 13180.63 | 99057.44 | 47822.95 | 884.2022
459.5 | 305216.2 | 12726.33 | 92822.97 | 43459.07 | 498.3525
461.8 | 281682.9 | 11172.29 | 84781.39 | 42596.88 | 638.9249
464 | 264642.4 | 10825.82 | 80795.53 | 38682.6 | 658.6028
466.6 | 248130.9 | 6989.084 | 71106.78 | 37196.64 | 411.8586
468.6 | 233075.9 | 7447.748 | 71362.36 | 36138.21 | 569.7477
471.2 | 220264.4 | 9921.011 | 67573.61 | 35452.25 | 733.0034
473.4 | 209023.9 | 10824.54 | 67447.75 | 32047.97 | 272.6814
475.7 | 197590.7 | 11540.5 | 66116.17 | 31045.78 | 493.2538
478 | 187257.4 | 10496.47 | 62544.59 | 29163.58 | 153.8262
480.6 | 180945.9 | 11089.73 | 58435.84 | 29747.62 | 657.082
482.8 | 175105.4 | 9593.262 | 57719.98 | 27593.35 | 896.7599
485.1 | 166472.2 | 11769.23 | 56928.4 | 23601.15 | 607.3323
487.3 | 160031.7 | 10722.76 | 51902.54 | 23936.88 | 1037.01
490 | 149427.4 | 8348.452 | 47908.07 | 23173 | 291.1605
492.2 | 135786.9 | 11491.98 | 46732.21 | 20718.72 | 620.8385
494.5 | 135553.7 | 7667.946 | 45540.63 | 19126.53 | 921.4109
496.8 | 142820.4 | 11133.91 | 45469.04 | 19964.33 | 571.9833
499.1 | 129387.2 | 10159.87 | 42407.46 | 16722.14 | 272.5557
501.3 | 134946.7 | 9823.403 | 40461.6 | 15927.86 | 582.2337
503.6 | 120413.4 | 8459.366 | 37800.02 | 15655.67 | 692.8061
506.2 | 119501.9 | 9432.63 | 35961.27 | 14149.71 | 406.0618
508.5 | 100568.7 | 9488.593 | 35169.69 | 15127.51 | 436.6342
510.7 | 105528.2 | 7472.123 | 33343.83 | 14853.24 | 476.3122
513.3 | 95016.67 | 10095.39 | 35685.08 | 12557.27 | 619.568
515.3 | 89561.67 | 11604.05 | 32620.66 | 12788.84 | 557.457
517.9 | 86550.17 | 12747.31 | 34021.92 | 11782.88 | 690.7128
520.1 | 90109.67 | 10690.84 | 28356.06 | 10118.61 | 880.3908
522.4 | 71576.42 | 11156.81 | 26864.47 | 8946.413 | 720.9632
524.7 | 67743.17 | 9442.771 | 26182.89 | 8584.217 | 601.5356
526.9 | 62302.67 | 8596.301 | 25347.03 | 8609.943 | 491.2135
529.5 | 56091.17 | 8429.564 | 22488.28 | 9013.983 | 574.4693
531.8 | 58857.92 | 10695.53 | 21506.7 | 6991.787 | 865.0417
534.1 | 45024.67 | 7551.491 | 20405.12 | 6579.591 | 865.6141
536.3 | 43084.17 | 6085.022 | 17759.26 | 5745.317 | 745.2921
538.6 | 38150.92 | 9800.985 | 20157.67 | 7523.121 | 665.8645
541.2 | 36539.42 | 7884.248 | 16848.93 | 6007.161 | 629.1203
543.5 | 37306.17 | 7020.212 | 17197.35 | 5294.965 | 1049.693
545.8 | 41072.92 | 8506.175 | 15885.76 | 4462.769 | 510.2651
548 | 36832.42 | 8069.705 | 15619.9 | 3808.495 | 729.943
550.3 | 32699.17 | 6475.669 | 11908.32 | 4676.299 | 830.5154
552.8 | 30580.41 | 6766.499 | 11465.29 | 3068.261 | 612.8768
555.1 | 24947.16 | 8862.462 | 8753.712 | 3276.065 | 843.4492
557.3 | 28506.66 | 6425.993 | 13077.85 | 4281.791 | 743.1271
559.6 | 23273.41 | 8291.956 | 8286.267 | 3429.595 | 963.6995
561.8 | 23132.91 | 8375.487 | 11300.41 | 3255.321 | 1123.377
564.1 | 23599.66 | 5761.45 | 8978.823 | 2543.125 | 783.9499
566.7 | 22888.16 | 6004.713 | 9650.078 | 3617.164 | 647.2057
569 | 25554.91 | 4170.677 | 7238.495 | 2674.969 | 917.7781
571.3 | 17921.66 | 3866.64 | 6816.913 | 2822.773 | 928.3505
573.5 | 14781.16 | 5800.17 | 6911.051 | 2098.499 | 728.0284
575.8 | 14247.91 | 3896.134 | 5509.468 | 1946.303 | 588.6009
578.3 | 11529.16 | 4796.964 | 5956.444 | 848.2641 | 680.9622
580.6 | 11595.91 | 2982.927 | 7704.861 | 2826.068 | 641.5346
582.9 | 18162.66 | 5258.891 | 6473.279 | 2993.873 | 1142.107
585.1 | 17222.16 | 3962.421 | 9237.417 | 1929.598 | 811.785
587.4 | 17388.91 | 6018.385 | 7045.835 | 1877.403 | 1262.357
589.7 | 14055.66 | 1234.348 | 7534.252 | 1755.207 | 852.9298
592.2 | 11736.91 | 2135.178 | 8451.227 | 407.168 | 1155.291
594.5 | 22503.66 | 4211.142 | 8189.645 | 2784.972 | 1095.863
596.7 | 18163.16 | 884.6719 | 12483.78 | 2380.698 | 795.5415
599 | 14229.91 | 2330.635 | 10112.2 | 1028.502 | 896.1139
601.3 | 22496.66 | 3606.599 | 11900.62 | 926.3066 | 1036.686