## Sheet1
temp (K) | H2 | Water | CO | CO2 | HOAc
90.9 | 57101.33 | 5605.995 | 13859.7 | 1491.064 | 709.0655
91 | 7300 | 7449.221 | 12733.61 | 903.2004 | 950
91 | 7800 | 5549.221 | 13703.61 | 1513.2 | 1080
91 | 12900 | 8589.221 | 15583.61 | 1333.2 | 730
91 | 5000 | 8319.221 | 14013.61 | 1263.2 | 1050
91 | 15000 | 9499.221 | 15623.61 | 1843.2 | 840
90.9 | 9701.334 | 9785.995 | 14589.7 | 1701.064 | 419.0655
91 | 10500 | 10649.22 | 15333.61 | 1053.2 | 710
91 | 9700 | 8739.221 | 16273.61 | 2723.2 | 1060
91 | 12300 | 10689.22 | 15933.61 | 2813.2 | 400
91 | 6800 | 10919.22 | 15373.61 | 2733.2 | 580
91 | 6600 | 10559.22 | 15063.61 | 1993.2 | 520
91 | 7600 | 11109.22 | 15423.61 | 2353.2 | 1290
91 | 3400 | 13469.22 | 14643.61 | 3213.2 | 1100
91 | 0 | 13209.22 | 15313.61 | 2883.2 | 510
91 | 6900 | 14999.22 | 16133.61 | 2723.2 | 0
91 | 10400 | 13299.22 | 21353.61 | 3793.2 | 110
91.2 | 5997.332 | 13665.67 | 41361.42 | 6647.474 | 781.8689
91.6 | 16692 | 26598.58 | 70797.05 | 12356.02 | 6425.607
92.4 | 34881.32 | 24724.38 | 89068.31 | 11853.12 | 3913.082
93.7 | 52363.98 | 29246.32 | 89639.12 | 10760.89 | 3205.23
95.1 | 58445.3 | 23831.48 | 94793.83 | 9510.81 | 2698.312
97.5 | 62413.28 | 22348.9 | 94587.61 | 7872.094 | 2460.739
100 | 61179.93 | 26039.55 | 93815.31 | 9735.515 | 2714.101
102.8 | 60342.58 | 25089.88 | 97874.73 | 9585.346 | 3320.265
105.7 | 55303.89 | 21933.43 | 93338.05 | 8327.314 | 2657.364
108.9 | 48661.2 | 19996.66 | 90093.1 | 8305.693 | 2017.267
111.5 | 42726.51 | 17550.53 | 84284.7 | 9441.25 | 1371.562
114.1 | 30791.83 | 16904.4 | 77546.31 | 7326.808 | 1475.858
116.4 | 29261.14 | 16558.6 | 71726.19 | 6545.955 | 1027.351
118.7 | 20830.46 | 16282.8 | 63806.07 | 6845.102 | 758.8429
120.8 | 16202.44 | 17880.54 | 61118.13 | 6829.976 | 728.4664
123.2 | 20170.42 | 14657.96 | 59041.92 | 7501.259 | 1170.893
125.3 | 11242.41 | 17145.7 | 58143.98 | 7246.133 | 860.5166
127.4 | 17914.39 | 19503.45 | 57156.04 | 7251.006 | 1360.14
129.5 | 14486.38 | 16391.19 | 58248.11 | 8335.88 | 1419.764
131.7 | 12457.03 | 18652.16 | 57564.08 | 7412.89 | 2140.321
133.9 | 12927.68 | 19703.13 | 56360.05 | 8439.9 | 1820.879
136.2 | 12096.99 | 19727.33 | 57039.93 | 8579.047 | 1612.372
138.8 | 10162.31 | 19141.2 | 53271.53 | 8074.605 | 1696.668
141 | 7732.956 | 17862.17 | 50987.51 | 8921.615 | 2097.225
143.3 | 12302.27 | 17226.37 | 49687.39 | 9360.762 | 2638.718
145.7 | 12470.25 | 18503.79 | 48241.17 | 9572.046 | 3731.145
148.3 | 20035.57 | 18697.66 | 48432.78 | 9657.604 | 5605.44
150.6 | 17504.88 | 19141.86 | 46512.65 | 10326.75 | 9206.933
152.9 | 25074.2 | 22676.05 | 44092.53 | 11215.9 | 16298.43
155.1 | 25444.85 | 26917.02 | 48388.51 | 13352.91 | 26808.98
157.4 | 28914.17 | 34111.22 | 52128.38 | 17812.06 | 44430.48
160 | 33079.48 | 44135.09 | 59069.99 | 22127.61 | 63824.77
162.2 | 50950.13 | 55936.06 | 66875.96 | 26644.62 | 75225.33
164.5 | 67519.45 | 64920.26 | 61955.84 | 22013.77 | 47686.82
166.7 | 56790.1 | 57061.23 | 50411.81 | 15010.78 | 27247.38
169 | 44759.41 | 55595.42 | 45491.69 | 15929.93 | 20988.87
171.5 | 43626.06 | 50746.07 | 42609.38 | 13953.35 | 20882.23
173.8 | 30595.38 | 49680.27 | 41489.26 | 15022.5 | 19323.73
176.1 | 34464.69 | 50114.46 | 39849.14 | 13631.64 | 18055.22
178.4 | 22434.01 | 54068.66 | 38019.02 | 14230.79 | 14296.71
180.7 | 30303.32 | 53522.85 | 36928.9 | 12959.94 | 13388.2
183.3 | 23968.64 | 51716.73 | 38260.51 | 11765.49 | 11872.5
185.5 | 15139.29 | 52507.7 | 34156.48 | 11992.5 | 10953.06
187.8 | 14308.6 | 53121.89 | 32196.36 | 11231.65 | 9724.548
189.8 | 24281.92 | 51446.41 | 31684.51 | 12624.39 | 9073.237
192.3 | 20948.57 | 52937.06 | 30992.21 | 11187.81 | 9406.599
194.6 | 23017.89 | 52941.25 | 31852.09 | 11386.96 | 9248.091
197.2 | 25183.2 | 52615.13 | 29793.69 | 11532.51 | 8622.387
199.5 | 27752.51 | 48049.32 | 28653.57 | 10801.66 | 8763.879
201.7 | 21323.16 | 50860.29 | 25829.54 | 10648.67 | 8764.437
204 | 28292.48 | 50774.49 | 26179.42 | 9937.818 | 8895.929
206.6 | 37757.79 | 49078.36 | 25831.02 | 10573.38 | 8620.225
208.9 | 45927.11 | 49742.56 | 25560.9 | 9672.522 | 7731.718
211.2 | 60396.43 | 45636.75 | 24570.78 | 9911.669 | 8193.21
213.5 | 76265.74 | 48970.95 | 25330.66 | 10820.82 | 7614.702
215.7 | 96236.39 | 47261.92 | 23316.63 | 10117.83 | 8205.26
218.4 | 121400.4 | 45909.02 | 23642.14 | 10065.52 | 7920.49
220.7 | 140269.7 | 46193.21 | 24132.02 | 10184.67 | 7591.983
223 | 179839 | 43957.41 | 23441.9 | 9063.815 | 7903.475
225.2 | 210709.7 | 45458.38 | 20967.87 | 8340.826 | 6814.033
227.5 | 254579 | 46412.57 | 23027.75 | 9819.973 | 7445.525
229.7 | 284949.6 | 44263.54 | 20663.72 | 8986.983 | 7346.083
232.4 | 319713.6 | 43340.64 | 19599.24 | 9064.677 | 6461.313
234.7 | 346382.9 | 41874.84 | 17729.11 | 7643.824 | 5942.806
236.9 | 397253.6 | 40975.81 | 20135.09 | 8500.835 | 6263.364
239.2 | 437522.9 | 39930 | 20634.97 | 9649.982 | 6044.856
241.5 | 479192.2 | 41644.2 | 18734.85 | 9029.129 | 5336.349
243.7 | 513562.8 | 39695.17 | 19730.82 | 7936.139 | 5026.906
246 | 546432.2 | 39439.37 | 15420.7 | 8065.286 | 5398.399
248.6 | 574597.5 | 37143.24 | 15872.3 | 7450.844 | 4852.695
250.9 | 631766.8 | 36347.43 | 14742.18 | 7479.991 | 4524.187
253.2 | 672636.1 | 35991.63 | 12452.06 | 8289.138 | 3775.679
255.5 | 702405.4 | 31975.83 | 14291.94 | 7188.285 | 3777.172
257.8 | 693974.7 | 33590.02 | 12511.82 | 8337.432 | 3728.664
260.4 | 709940.1 | 33403.9 | 10003.42 | 5612.99 | 3022.96
262.7 | 721509.4 | 26908.09 | 11373.3 | 5572.137 | 3254.452
264.9 | 745580 | 31539.06 | 13179.27 | 7319.147 | 3165.01
267.2 | 741849.3 | 35053.26 | 12359.15 | 7618.294 | 2826.502
269.5 | 698818.7 | 30047.45 | 14389.03 | 6327.441 | 2527.995
271.8 | 657488 | 30411.65 | 11688.91 | 6456.588 | 2629.487
274.4 | 612953.3 | 26355.52 | 13060.51 | 5632.146 | 1943.783
276.6 | 537023.9 | 25006.49 | 12656.48 | 4599.156 | 2114.341
278.9 | 477693.2 | 22080.69 | 10426.36 | 5508.303 | 1495.833
281.2 | 438362.6 | 23724.88 | 9366.242 | 4837.45 | 1387.325
283.8 | 411027.9 | 25948.76 | 11277.84 | 4803.008 | 1381.621
285.8 | 374701.2 | 25143.27 | 9376.001 | 5755.744 | 1810.31
288.4 | 353466.5 | 29767.15 | 13577.6 | 5011.302 | 1504.606
290.7 | 338135.8 | 28421.34 | 9337.483 | 4400.449 | 1536.098
293 | 339705.1 | 29375.54 | 10577.36 | 2929.596 | 1597.591
295.3 | 327074.5 | 31499.73 | 10117.24 | 5338.743 | 1249.083
297.9 | 301139.8 | 29073.61 | 7838.844 | 4024.301 | 1363.379
299.6 | 299317.1 | 35448.45 | 11045.28 | 3500.627 | 1269.264
302.5 | 293578.4 | 32892 | 9668.603 | 4472.595 | 1086.364
304.7 | 274749.1 | 31872.97 | 5784.575 | 3229.605 | 766.9214
307 | 263918.4 | 34707.16 | 6914.454 | 3928.752 | 1268.414
309.6 | 251183.7 | 33781.04 | 6156.057 | 2704.31 | 712.7095
311.9 | 240653 | 35335.23 | 7415.936 | 3543.457 | 854.2019
314.2 | 233222.3 | 33779.43 | 5835.816 | 2312.604 | 855.6943
316.4 | 232293 | 30180.4 | 6521.788 | 3529.614 | 956.2522
318.7 | 233462.3 | 28324.59 | 6651.667 | 2988.761 | 807.7446
321.3 | 221627.6 | 28448.47 | 5643.27 | 3844.319 | 1142.04
323.6 | 219696.9 | 22642.66 | 4543.149 | 3213.466 | 603.5327
325.9 | 214366.2 | 19556.86 | 2583.029 | 4032.613 | 1045.025
328.2 | 207835.5 | 19581.06 | 3262.908 | 3131.76 | 646.5174
330.8 | 198000.9 | 18474.93 | 3824.511 | 2037.317 | 1000.813
333.1 | 195970.2 | 18739.12 | 4104.39 | 2386.465 | 662.3055
335.4 | 194039.5 | 16703.32 | 1094.27 | 2545.612 | 863.7979
337.7 | 181608.8 | 17827.52 | 2574.149 | 2784.759 | 615.2902
339.9 | 166979.5 | 18298.49 | 2320.121 | 2531.769 | 995.8481
342.2 | 168548.8 | 18202.68 | 0 | 2260.916 | 657.3405
344.5 | 165618.1 | 15886.88 | 989.8794 | 1660.063 | 608.8329
347.1 | 169583.4 | 20830.75 | 1171.482 | 3335.621 | 333.1286
349.4 | 154452.7 | 16554.95 | 1291.362 | 2184.768 | 74.62097
351.7 | 155722 | 19579.14 | 1621.241 | 2933.915 | 396.1133
354 | 164391.3 | 18043.34 | 111.1204 | 2153.062 | 1067.606
356.2 | 150762 | 17314.31 | 1877.092 | 3340.072 | 1118.164
358.9 | 155326 | 16641.41 | 2112.603 | 1357.767 | 593.3938
360.8 | 147400.6 | 15782.7 | 2916.851 | 2828.366 | 481.1484
363.4 | 157065.9 | 16426.57 | 4608.454 | 2883.924 | 835.4441
365.7 | 160535.3 | 18520.77 | 2128.333 | 3773.071 | 816.9365
368 | 163404.6 | 18974.96 | 2768.212 | 4192.218 | 238.4288
370.3 | 166773.9 | 15709.16 | 4618.092 | 3561.365 | 399.9212
372.9 | 162339.2 | 16983.03 | 6369.695 | 5426.923 | 194.2169
375.2 | 171508.5 | 16407.23 | 8219.574 | 5156.07 | 835.7093
377.5 | 172477.8 | 15781.42 | 8249.454 | 6135.217 | 727.2017
379.7 | 166948.5 | 16802.39 | 10635.43 | 6982.227 | 477.7596
382 | 168317.8 | 17826.59 | 13465.3 | 8901.374 | 529.2519
384.6 | 173083.1 | 17300.46 | 17116.91 | 10096.93 | 603.5477
386.9 | 175052.4 | 15984.66 | 18676.79 | 14256.08 | 1135.04
389.5 | 189317.7 | 16268.53 | 24678.39 | 16181.64 | 679.3358
391.5 | 196791.1 | 14793.05 | 30466.55 | 19994.37 | 208.0248
394 | 210257.7 | 14063.7 | 34084.24 | 24317.79 | 71.38604
396.3 | 219627 | 15467.89 | 42424.12 | 30916.94 | 22.87841
398.6 | 248096.3 | 15042.09 | 51374 | 38006.09 | 374.3708
401.2 | 268261.7 | 16915.96 | 58615.6 | 44741.65 | 528.6665
403.5 | 303631 | 14780.16 | 68035.48 | 53390.79 | 880.1589
405.8 | 349400.3 | 15164.35 | 79065.36 | 61649.94 | 331.6512
408 | 376570.9 | 11955.32 | 93921.33 | 73516.95 | 522.2092
410.3 | 434840.3 | 14549.52 | 110491.2 | 87696.1 | 873.7015
412.9 | 520705.6 | 15593.39 | 129352.8 | 108711.7 | 727.9973
415.2 | 608074.9 | 16017.59 | 153442.7 | 136470.8 | 449.4896
417.5 | 748944.2 | 15981.78 | 183612.6 | 187069.9 | 780.982
419.7 | 963414.9 | 16302.75 | 227428.5 | 275897 | 1281.54
422 | 1357284.2 | 17086.95 | 275648.4 | 488256.1 | 1553.032
424.6 | 2189949.5 | 17130.82 | 363110 | 1390651.7 | 2917.328
426.8 | 4375220.1 | 20641.79 | 448826 | 1169188.7 | 2497.886
429.1 | 3296889.4 | 21795.99 | 446225.9 | 582157.8 | 1899.378
431.4 | 2021058.8 | 20590.18 | 428175.8 | 269277 | 1840.871
433.6 | 1243329.4 | 19991.15 | 395541.7 | 168634 | 591.4286
436.2 | 946894.7 | 17615.03 | 359563.3 | 128429.5 | 555.7243
438.5 | 779664 | 18069.22 | 326993.2 | 107318.7 | 787.2167
440.8 | 706433.4 | 18143.42 | 290293.1 | 93317.83 | 818.709
443.1 | 649402.7 | 17767.61 | 254223 | 83766.98 | 580.2014
445.4 | 606172 | 16911.81 | 221252.8 | 75006.12 | 641.6938
448 | 568637.3 | 16495.68 | 192934.5 | 69681.68 | 515.9895
450.3 | 535106.6 | 16169.88 | 160894.3 | 63450.83 | 257.4819
452.5 | 490877.3 | 16640.85 | 139100.3 | 60237.84 | 468.0398
454.8 | 444746.6 | 16075.04 | 120200.2 | 55166.99 | 809.5322
457.1 | 411015.9 | 16229.24 | 110090.1 | 53536.13 | 161.0245
459.3 | 378286.6 | 13690.21 | 96986.03 | 49363.14 | 711.5824
461.6 | 365555.9 | 16534.41 | 91055.91 | 48122.29 | 853.0748
464.2 | 341321.2 | 15168.28 | 85307.52 | 46697.85 | 377.3705
466.5 | 323090.5 | 14272.47 | 82027.4 | 45067 | 498.8629
468.8 | 318959.8 | 15766.67 | 76487.28 | 42466.14 | 850.3553
471 | 305030.5 | 13217.64 | 71993.25 | 39243.15 | 780.9132
473.3 | 299899.8 | 13321.84 | 69883.13 | 38482.3 | 562.4056
475.6 | 287869.1 | 16116.03 | 66783.01 | 37571.45 | 663.8979
478.2 | 263334.4 | 12979.9 | 64544.61 | 35167 | 228.1937
480.5 | 257303.7 | 15434.1 | 62214.49 | 33846.15 | 859.686
482.8 | 231873 | 8978.296 | 56734.37 | 32805.3 | 481.1784
485 | 240643.7 | 13319.27 | 55680.34 | 30802.31 | 631.7363
487.3 | 218813 | 11413.46 | 56550.22 | 28861.46 | 653.2287
489.9 | 211178.3 | 14507.33 | 50531.82 | 25497.01 | 267.5244
491.8 | 205553 | 11228.63 | 46616.07 | 25377.61 | 365.279
494.4 | 183118.3 | 11912.5 | 47177.67 | 24353.17 | 699.5747
497 | 185183.6 | 9366.374 | 45489.27 | 22598.73 | 303.8704
499.3 | 174852.9 | 12870.57 | 44639.15 | 21677.88 | 675.3628
501.6 | 170522.2 | 13104.77 | 42249.03 | 21967.02 | 646.8551
503.8 | 153892.9 | 9985.735 | 41585.01 | 20274.03 | 577.4131
506.1 | 150462.2 | 12049.93 | 38404.88 | 18383.18 | 858.9054
508.4 | 154431.5 | 11214.13 | 35154.76 | 16302.33 | 520.3978
510.7 | 134000.8 | 10088.32 | 35334.64 | 16251.47 | 911.8902
513.3 | 138466.1 | 13322.2 | 35366.25 | 13877.03 | 426.1859
515.5 | 120436.8 | 9193.165 | 34092.22 | 14374.04 | 706.7438
517.8 | 113306.1 | 11167.36 | 30492.1 | 12433.19 | 638.2362
520.1 | 114775.4 | 12931.56 | 30991.98 | 12622.34 | 439.7286
522.6 | 100342.1 | 13382.2 | 27679.67 | 11765.76 | 793.0898
524.6 | 98715.4 | 12136.72 | 28057.83 | 11138.49 | 371.7788
527.2 | 88880.71 | 10230.6 | 26819.43 | 10414.05 | 556.0746
529.5 | 85950.03 | 10314.79 | 25909.31 | 10093.2 | 927.5669
531.8 | 84319.34 | 8628.987 | 22729.19 | 8032.345 | 449.0593
534.3 | 68785.99 | 10399.63 | 21546.88 | 8075.765 | 1112.421
536.6 | 72455.31 | 6983.83 | 21726.76 | 8154.913 | 1013.913
538.9 | 73124.62 | 8338.026 | 20956.64 | 6864.06 | 705.4053
541.1 | 73195.27 | 10889 | 18912.61 | 6751.07 | 985.9632
543.4 | 64164.59 | 8543.191 | 18282.49 | 7640.217 | 787.4556
545.9 | 57331.24 | 8283.839 | 17090.19 | 5083.638 | 870.8169
548.2 | 58300.55 | 7738.034 | 16850.07 | 5762.785 | 442.3092
550.5 | 53869.87 | 9642.23 | 15959.95 | 4831.932 | 813.8016
552.7 | 57940.52 | 6383.2 | 14815.92 | 3728.942 | 424.3595
555 | 53609.83 | 8387.396 | 13635.8 | 3558.089 | 475.8519
557.2 | 62380.48 | 9358.365 | 14001.77 | 4335.099 | 706.4098
559.8 | 55145.8 | 10632.24 | 12923.37 | 3760.657 | 660.7055
562.1 | 48415.11 | 4846.434 | 10763.25 | 4859.804 | 952.1979
564.3 | 46185.76 | 9607.404 | 9389.225 | 4866.814 | 872.7558
566.6 | 54455.08 | 9641.6 | 11009.1 | 1805.961 | 864.2482
568.9 | 42424.4 | 7965.796 | 8248.983 | 1075.108 | 625.7406
571.5 | 42589.71 | 4289.669 | 11040.59 | 2580.666 | 690.0363
573.7 | 35860.36 | 7150.639 | 10656.56 | 3687.676 | 790.5942
576 | 36129.67 | 6084.835 | 9426.437 | 1876.823 | 522.0866
578.3 | 35298.99 | 6569.03 | 9046.317 | 1525.97 | 903.5789
580.5 | 30069.64 | 0 | 11522.29 | 2552.981 | 834.1369
582.7 | 36240.29 | 2720.97 | 7578.26 | 1139.991 | 1034.695
585 | 33409.61 | 7675.165 | 8728.139 | 1589.138 | 946.1871
587.6 | 31174.92 | 4709.039 | 8309.742 | 524.6956 | 1140.483
589.9 | 33544.24 | 6263.235 | 5929.622 | 1683.843 | 1281.975
592.1 | 20414.89 | 7544.204 | 9905.593 | 280.8529 | 1272.533
594.4 | 22984.2 | 5908.4 | 11435.47 | 0 | 934.0255
596.6 | 21354.85 | 3479.37 | 6151.444 | 157.0102 | 1234.583
599.2 | 18820.17 | 5643.243 | 10703.05 | 1062.568 | 668.8792
601.4 | 14090.82 | 4974.213 | 10239.02 | 249.5781 | 989.4371
603.7 | 25860.13 | 6528.409 | 14828.9 | 2008.725 | 1030.929
605.9 | 31530.78 | 7409.379 | 15774.87 | 1725.735 | 781.4874