## Sheet1
temp (K) | H2 | Water | CO | CO2 | HOAc
90.5 | 55026.33 | 3311.225 | 10278.39 | 1816.689 | 223.7405
90.4 | 42224.68 | 5625.436 | 9304.332 | 3083.904 | 1542.254
90.4 | 17624.68 | 5855.436 | 10594.33 | 3023.904 | 1342.254
90.4 | 14624.68 | 7205.436 | 11394.33 | 3323.904 | 1682.254
90.5 | 18226.33 | 6371.225 | 12598.39 | 4416.689 | 1323.74
90.5 | 25126.33 | 6531.225 | 11508.39 | 3596.689 | 2133.74
90.4 | 21124.68 | 7755.436 | 12894.33 | 3243.904 | 2422.254
90.5 | 18626.33 | 7571.225 | 10338.39 | 3496.689 | 1913.74
90.5 | 12026.33 | 8011.225 | 12498.39 | 4306.689 | 1753.74
90.5 | 11126.33 | 9541.225 | 10888.39 | 3436.689 | 2163.74
90.5 | 13426.33 | 10781.22 | 11748.39 | 4256.689 | 1493.74
90.5 | 9026.332 | 10311.22 | 11938.39 | 4916.689 | 1833.74
90.5 | 9326.332 | 9911.225 | 11278.39 | 4416.689 | 1953.74
90.5 | 11626.33 | 10371.22 | 13378.39 | 3216.689 | 1613.74
90.7 | 8329.645 | 11822.8 | 25456.5 | 4212.26 | 1796.713
90.9 | 17732.96 | 14884.38 | 40354.61 | 6847.83 | 6619.686
91.6 | 27544.55 | 23144.9 | 52113 | 5037.327 | 4790.091
92.4 | 32857.81 | 27821.21 | 51655.44 | 5689.609 | 3511.982
93.7 | 46079.34 | 20996.47 | 64298.16 | 7745.817 | 2511.305
95.4 | 55907.5 | 18124.88 | 83547.1 | 7583.166 | 2756.574
97.5 | 48242.29 | 17286.44 | 89582.27 | 7171.656 | 1987.788
100.3 | 63388.67 | 18518.53 | 96175.82 | 7319.642 | 2749.407
102.8 | 63330.08 | 17253.25 | 101487.2 | 7569.273 | 1976.566
105.6 | 67476.46 | 18365.34 | 99850.76 | 6397.259 | 1968.185
108.5 | 64024.5 | 17173.22 | 95298.37 | 5758.031 | 2021.291
111.2 | 52269.23 | 15399.52 | 88817.86 | 5763.232 | 1821.423
113.8 | 54012.29 | 15560.03 | 80603.31 | 5345.648 | 1700.069
116.3 | 50653.71 | 16314.75 | 74154.69 | 3895.279 | 1827.229
119 | 41798.43 | 15741.05 | 65804.19 | 4390.48 | 2037.361
121.2 | 41434.88 | 14178.4 | 61473.41 | 5461.756 | 1930.062
123.4 | 24071.32 | 14675.76 | 58852.63 | 4603.031 | 1782.763
125.5 | 21406.1 | 13937.32 | 55547.79 | 4771.521 | 1673.977
127.9 | 29845.86 | 15896.26 | 54405.12 | 4738.366 | 2229.65
130.1 | 14582.3 | 14443.61 | 52514.34 | 4809.641 | 1342.351
132.2 | 18617.09 | 14565.18 | 52559.51 | 4538.131 | 1463.565
134.4 | 23953.53 | 16432.53 | 49918.73 | 4719.406 | 1746.265
136.7 | 16691.63 | 15215.68 | 47632 | 5163.467 | 2310.452
139.2 | 15433.04 | 15660.4 | 45823.39 | 5193.097 | 1707.612
141.4 | 20369.49 | 15357.75 | 45442.61 | 4804.373 | 2900.313
143.7 | 13607.59 | 16380.9 | 43195.88 | 5458.433 | 3414.5
145.9 | 9644.029 | 16698.25 | 42215.1 | 6079.708 | 3117.2
148.5 | 4587.098 | 16238.76 | 40470.55 | 5822.124 | 4255.846
150.8 | 13425.2 | 16791.91 | 38683.82 | 6096.184 | 6870.033
153.1 | 11663.3 | 19655.05 | 39927.1 | 7050.245 | 10384.22
155.3 | 13199.74 | 19822.4 | 39946.32 | 7961.52 | 15586.92
157.7 | 20539.49 | 24651.34 | 40883.65 | 8988.365 | 21672.59
159.9 | 24075.94 | 29218.69 | 42612.87 | 10169.64 | 25545.29
162.2 | 26614.04 | 29751.83 | 41456.14 | 10633.7 | 18689.48
164.8 | 32857.11 | 26792.35 | 36581.58 | 7756.117 | 10498.13
167 | 16393.55 | 26339.7 | 33580.8 | 6287.392 | 7730.828
169.3 | 16331.65 | 26242.84 | 30434.08 | 6501.452 | 7095.015
171.6 | 17769.75 | 27815.99 | 29417.35 | 7105.513 | 6079.202
173.8 | 11406.19 | 26313.34 | 28506.57 | 6116.788 | 5861.903
176.4 | 13149.26 | 29563.85 | 27142.02 | 6279.204 | 5350.549
178.6 | 2885.702 | 28431.21 | 24751.23 | 6450.479 | 6073.249
180.9 | 11723.8 | 30534.35 | 25794.51 | 6964.539 | 5067.436
183.2 | 13361.9 | 29137.49 | 24857.79 | 6178.6 | 5651.623
185.5 | 0 | 29450.64 | 22641.06 | 5732.66 | 4865.81
187.8 | 2838.099 | 31923.78 | 22784.34 | 6926.72 | 4859.997
190.3 | 9179.512 | 28818.5 | 21855.72 | 5736.351 | 5317.157
192.6 | 2217.611 | 28521.65 | 20999 | 5610.412 | 5021.344
194.9 | 3655.71 | 29714.79 | 19562.27 | 4854.472 | 5025.531
197.2 | 8393.81 | 30207.93 | 20885.55 | 4928.532 | 5199.718
199.4 | 12030.25 | 30425.29 | 18964.77 | 5579.807 | 4812.418
202 | 15473.32 | 30315.8 | 17860.21 | 5312.223 | 4731.064
204.3 | 18911.42 | 31998.94 | 18943.48 | 5596.284 | 5445.251
206.6 | 28749.52 | 32052.09 | 19416.76 | 5190.344 | 4989.438
208.9 | 43387.62 | 31385.23 | 19080.04 | 5584.404 | 5173.625
211.2 | 68625.72 | 31038.37 | 16173.31 | 5868.465 | 5327.812
213.4 | 93962.16 | 32425.73 | 18572.53 | 5949.74 | 4910.513
216 | 120005.2 | 32026.24 | 18737.97 | 6452.156 | 4809.159
218.3 | 156843.3 | 33009.38 | 18151.25 | 5266.216 | 5503.346
220.6 | 175881.4 | 32262.53 | 18104.52 | 6050.277 | 5167.533
222.8 | 204717.9 | 30959.88 | 17633.74 | 5161.552 | 5270.233
225.1 | 245856 | 33303.03 | 17727.02 | 5595.612 | 5004.42
227.7 | 268099 | 32303.54 | 15392.46 | 5958.028 | 5113.066
230 | 310637.1 | 31936.68 | 15055.73 | 5252.088 | 4827.253
232.2 | 349473.6 | 30104.03 | 15364.95 | 5393.364 | 4959.954
234.6 | 376513.3 | 32452.97 | 26822.28 | 7220.209 | 4805.627
237.1 | 410854.8 | 30167.69 | 13583.67 | 4829.84 | 4352.787
239.4 | 450192.8 | 30700.83 | 14026.95 | 4703.9 | 3856.974
241.7 | 499730.9 | 34993.98 | 13850.22 | 5827.961 | 4131.161
244 | 549669 | 31197.12 | 14283.5 | 4582.021 | 3525.348
246.6 | 589512.1 | 32707.63 | 14138.94 | 5164.437 | 2883.994
248.9 | 616250.2 | 30920.77 | 13782.21 | 4608.497 | 2998.181
251.2 | 656288.3 | 31863.92 | 12285.49 | 4842.558 | 2892.368
253.5 | 722626.4 | 30217.06 | 13278.76 | 5156.618 | 2856.555
255.7 | 730362.9 | 31294.42 | 9567.984 | 4037.893 | 2209.255
258.3 | 766805.9 | 29654.93 | 12473.43 | 4230.309 | 2347.901
260.6 | 788444 | 28538.07 | 10916.7 | 4474.37 | 2372.088
262.9 | 783182.1 | 28251.21 | 9599.976 | 4128.43 | 2046.275
265.2 | 787420.2 | 27334.36 | 8253.251 | 4132.49 | 1980.462
267.5 | 762958.3 | 25187.5 | 10396.53 | 3496.551 | 2144.649
269.7 | 712994.8 | 25354.86 | 8655.746 | 4027.826 | 1827.35
272.3 | 653437.8 | 24795.37 | 8381.188 | 3440.242 | 1715.996
274.6 | 593975.9 | 23178.51 | 9324.463 | 3744.302 | 1840.183
276.9 | 531714 | 23571.65 | 9007.738 | 3838.362 | 1364.37
279.1 | 478250.5 | 23149.01 | 7906.958 | 1989.638 | 1487.07
281.7 | 430793.5 | 24219.52 | 8092.4 | 3492.054 | 1125.717
284 | 394031.6 | 22352.66 | 8845.675 | 3696.114 | 1749.904
286.3 | 366369.7 | 25575.81 | 9158.95 | 3290.174 | 1524.09
288.6 | 352707.8 | 24528.95 | 8722.226 | 2634.235 | 1138.277
290.9 | 325745.9 | 23322.09 | 7315.501 | 2068.295 | 892.4644
293.5 | 303989 | 25822.6 | 7230.942 | 2330.711 | 1161.11
295.8 | 285127.1 | 23715.75 | 5574.218 | 1564.771 | 1265.297
298 | 272863.6 | 28283.1 | 5553.437 | 2176.046 | 1227.998
300.4 | 254403.3 | 26712.03 | 6860.768 | 2002.892 | 713.6713
302.6 | 245039.8 | 28999.39 | 6989.988 | 2384.167 | 836.3719
304.9 | 234977.9 | 29882.53 | 5703.263 | 2148.227 | 1110.559
307.2 | 226616 | 30925.68 | 5846.538 | 2532.288 | 1144.746
309.8 | 212459 | 31166.19 | 4401.98 | 2314.704 | 1133.392
312.1 | 200797.1 | 32759.33 | 5665.255 | 2628.764 | 897.5789
314.3 | 204533.6 | 30026.69 | 4974.475 | 2160.039 | 840.2794
316.6 | 185471.7 | 28169.83 | 2847.75 | 1724.1 | 864.4664
319.2 | 170614.7 | 26560.34 | 1353.192 | 1366.516 | 573.1125
321.4 | 165551.2 | 25127.69 | 3282.412 | 2177.791 | 715.813
323.7 | 159289.3 | 23220.84 | 1515.687 | 1581.851 | 0
326 | 169227.4 | 19773.98 | 2438.962 | 725.9115 | 564.187
328.3 | 175365.5 | 20397.13 | 4432.238 | 1339.972 | 508.3739
330.6 | 165903.6 | 19690.27 | 3775.513 | 1474.032 | 642.5609
332.9 | 163541.7 | 19743.41 | 2338.788 | 678.0926 | 686.7478
335.4 | 167883.1 | 18098.13 | 140.1742 | 677.7234 | 1083.908
337.7 | 167321.2 | 17971.28 | 1873.449 | 1401.784 | 58.09448
340 | 173159.3 | 18694.42 | 1416.725 | 1385.844 | 332.2814
342.3 | 172097.4 | 18947.57 | 0 | 849.9044 | 106.4684
344.6 | 157635.5 | 18570.71 | 2243.275 | 2063.965 | 580.6553
346.9 | 164073.6 | 19703.85 | 1276.551 | 898.0251 | 464.8423
349.4 | 163015 | 20538.57 | 1667.937 | 2067.656 | 602.002
351.7 | 165353.1 | 19311.72 | 1391.212 | 1281.716 | 426.189
354 | 160991.2 | 18594.86 | 1474.487 | 475.7766 | 790.3759
356.3 | 165429.3 | 18638.01 | 1317.762 | 1499.837 | 664.5629
358.9 | 173972.4 | 18798.52 | 993.204 | 2842.253 | 813.209
360.8 | 174603.8 | 19278.5 | 2790.258 | 4205.172 | 251.4504
363.4 | 170946.9 | 19669.01 | 3005.699 | 2737.588 | 850.0965
365.7 | 172985 | 18742.16 | 3858.974 | 4521.649 | 534.2834
368 | 181723.1 | 20625.3 | 4652.25 | 4185.709 | 838.4704
370.6 | 186866.2 | 20145.81 | 4937.691 | 5288.125 | 527.1165
372.9 | 187504.3 | 19798.96 | 6350.966 | 6652.186 | 511.3035
375.1 | 184840.7 | 18356.31 | 7400.186 | 7433.461 | 684.004
377.4 | 192878.8 | 19029.45 | 9953.462 | 9797.521 | 598.191
379.7 | 192416.9 | 16762.6 | 9386.737 | 10761.58 | 372.3779
382.3 | 185560 | 16403.11 | 11682.18 | 12294 | 651.024
384.6 | 194898.1 | 15986.25 | 15895.45 | 14768.06 | 785.211
386.8 | 222234.5 | 18413.61 | 19364.67 | 18299.33 | 817.9116
389.1 | 228772.6 | 17136.75 | 22597.95 | 21913.39 | 512.0985
391.4 | 239710.7 | 17149.89 | 28721.22 | 26407.45 | 156.2855
394 | 266553.8 | 18540.4 | 31826.67 | 32859.87 | 604.9316
395.9 | 290385.3 | 19030.39 | 40833.72 | 40242.79 | 473.173
398.5 | 315428.3 | 18370.9 | 49099.16 | 45565.21 | 511.8191
400.8 | 324966.4 | 15864.05 | 56992.44 | 54819.27 | 1026.006
403 | 370702.9 | 15921.4 | 65631.66 | 65280.54 | 408.7066
405.6 | 416845.9 | 18031.91 | 76907.1 | 75912.96 | 547.3527
407.6 | 468579.1 | 18557.69 | 95608.21 | 94518.66 | 757.0805
410.1 | 548120.5 | 19362.41 | 112579.6 | 113328.3 | 964.2402
412.4 | 625458.6 | 15545.55 | 132372.9 | 140812.4 | 578.4272
414.7 | 727896.7 | 13038.7 | 156256.1 | 178926.4 | 832.6141
416.9 | 869933.1 | 15176.05 | 190365.4 | 225377.7 | 415.3147
419.2 | 1073671.2 | 17039.2 | 230228.6 | 327261.7 | 1479.502
421.8 | 1500914.3 | 19239.71 | 288574.1 | 570364.2 | 1518.148
423.7 | 2412845.8 | 22029.69 | 363201.1 | 1274277.1 | 3286.389
426.4 | 4017290.5 | 22725.99 | 411230.6 | 1100072.3 | 2096.522
428.6 | 3030626.9 | 20913.35 | 393139.8 | 508153.6 | 1919.222
430.9 | 1826465.0 | 21156.49 | 364883.1 | 226567.6 | 1083.409
433.1 | 1082901.5 | 18423.85 | 345272.3 | 135058.9 | 856.1097
435.7 | 844744.5 | 19264.36 | 311407.8 | 100871.3 | 1004.756
438 | 697582.6 | 21617.5 | 287821.1 | 83675.37 | 1418.943
440.2 | 628619.1 | 20804.86 | 260980.3 | 75466.65 | 971.6434
442.5 | 563957.2 | 23648 | 229383.6 | 66550.71 | 1075.83
444.8 | 511395.3 | 19771.14 | 198406.8 | 59634.77 | 410.0173
447.4 | 461138.4 | 18921.65 | 169652.3 | 53187.18 | 1228.663
449.6 | 402174.8 | 17899.01 | 143911.5 | 50138.46 | 831.364
451.6 | 374807.9 | 17144.79 | 123082.6 | 46394.16 | 381.0917
454.1 | 339249.3 | 18949.51 | 106884 | 43063.79 | 648.2515
456.4 | 322287.4 | 18482.65 | 94227.26 | 39857.85 | 1002.438
459 | 296230.5 | 17783.16 | 86582.71 | 37120.27 | 531.0845
461.3 | 264468.6 | 17306.3 | 79235.98 | 33584.33 | 635.2715
463.6 | 259506.7 | 16859.45 | 76729.26 | 32368.39 | 759.4584
465.9 | 241544.8 | 16822.59 | 71932.53 | 32212.45 | 813.6454
468.1 | 233481.2 | 15239.95 | 70801.75 | 29703.73 | 246.3459
470.4 | 222219.3 | 15103.09 | 69795.03 | 29177.79 | 670.5329
472.7 | 223657.4 | 16056.23 | 66508.3 | 28031.85 | 814.7198
475.3 | 211600.5 | 13996.74 | 62543.74 | 25204.26 | 853.366
477.6 | 198538.6 | 14589.89 | 59227.02 | 24278.32 | 907.5529
479.8 | 201575.1 | 14317.24 | 57906.24 | 24169.6 | 440.2535
482.1 | 199213.2 | 13350.39 | 57629.51 | 22333.66 | 314.4404
484.7 | 191156.2 | 15330.9 | 55774.96 | 21276.08 | 953.0865
486.9 | 186892.7 | 10488.25 | 52364.17 | 19837.35 | 445.7871
489.2 | 181930.8 | 14141.4 | 49397.45 | 16811.41 | 799.9741
491.5 | 172968.9 | 11174.54 | 45460.73 | 16145.47 | 724.161
493.8 | 165607 | 10547.68 | 44084 | 16429.53 | 498.348
496 | 154643.4 | 12285.04 | 44933.22 | 16070.81 | 961.0485
498.6 | 156986.5 | 14325.55 | 42218.66 | 12963.22 | 649.6946
500.9 | 146824.6 | 11818.69 | 42011.94 | 12717.28 | 803.8816
503.2 | 131662.7 | 10011.84 | 36225.21 | 11411.34 | 708.0685
505.4 | 120699.1 | 13439.19 | 35154.43 | 11292.62 | 780.7691
508 | 127042.2 | 10479.7 | 34749.87 | 11615.03 | 509.4152
510.3 | 111080.3 | 13692.84 | 35373.15 | 10479.09 | 703.6022
512.5 | 111816.7 | 12970.2 | 32842.37 | 8930.37 | 106.3027
514.4 | 98948.21 | 10800.19 | 29529.42 | 9263.289 | 664.5441
517 | 96491.27 | 11380.7 | 29404.86 | 8255.705 | 523.1902
519.3 | 84529.37 | 12313.84 | 27338.14 | 7249.766 | 707.3772
521.9 | 75172.44 | 6644.352 | 25183.58 | 7352.182 | 386.0233
524.1 | 78008.88 | 7381.707 | 21482.8 | 6463.457 | 488.7239
526.4 | 76746.98 | 12344.85 | 18546.08 | 6547.517 | 862.9108
528.6 | 59583.43 | 12962.21 | 14535.3 | 6808.792 | 625.6114
530.9 | 62221.53 | 10865.35 | 20988.57 | 5942.853 | 509.7983
533.2 | 58459.63 | 13268.49 | 20431.85 | 5146.913 | 803.9853
535.8 | 60902.69 | 9219.003 | 21617.29 | 6889.329 | 1282.631
538 | 61939.14 | 12456.36 | 17906.51 | 4320.604 | 1135.332
540.3 | 60577.24 | 10489.5 | 16589.78 | 4834.665 | 1029.519
542.5 | 51713.68 | 10106.86 | 15889 | 4235.94 | 932.2195
544.8 | 40051.78 | 0 | 4352.278 | 0 | 746.4064
547.4 | 47194.85 | 11480.51 | 8607.72 | 4192.416 | 685.0526
549.3 | 45826.32 | 9580.499 | 11274.77 | 3085.335 | 833.2939
551.9 | 32169.39 | 8671.009 | 8430.215 | 2367.751 | 1241.94
554.2 | 53807.49 | 9184.153 | 12453.49 | 3581.812 | 946.127
556.4 | 51743.93 | 12271.51 | 13662.71 | 4913.087 | 1098.828
559 | 55587 | 13792.02 | 11788.15 | 3805.503 | 617.4737
560.9 | 55118.47 | 14632.01 | 12875.2 | 4078.422 | 1115.715
563.5 | 51161.54 | 12362.52 | 11210.65 | 3480.838 | 874.3612
565.8 | 44099.64 | 12275.66 | 8643.922 | 2374.899 | 928.5482
568 | 38936.09 | 9593.015 | 8033.142 | 2316.174 | 931.2487
570.3 | 39874.18 | 9706.158 | 7106.417 | 3890.234 | 1205.436
572.9 | 35117.25 | 10466.67 | 7401.858 | 2212.65 | 1184.082
575.1 | 41853.7 | 11014.02 | 7741.078 | 2943.925 | 1016.782
577.4 | 38091.8 | 8847.167 | 6874.354 | 3227.986 | 1030.969
579.6 | 34428.24 | 8754.522 | 8803.573 | 2759.261 | 1203.67
581.9 | 34266.34 | 8907.666 | 8506.849 | 2183.321 | 1237.857
584.1 | 29202.78 | 7365.021 | 8856.068 | 2754.596 | 1390.557
586.7 | 31745.85 | 7005.531 | 8041.51 | 2277.012 | 1219.203
588.9 | 31582.29 | 5892.886 | 8940.73 | 1568.287 | 1311.904
591.2 | 34920.39 | 6846.029 | 8674.005 | 1962.348 | 1386.091
593.4 | 40556.83 | 6473.384 | 9993.225 | 2473.623 | 928.7916
596 | 44399.9 | 6633.895 | 8748.666 | 2606.039 | 1057.438
598.2 | 29236.35 | 2021.249 | 11927.89 | 2907.314 | 1150.138