## Sheet1
temp (K) | HOAc | CO2
92.4 | 4596.678 | 1130
92.4 | 1466.678 | 220
92.4 | 1366.678 | 950
92.4 | 1626.678 | 690
92.4 | 1806.678 | 0
92.4 | 1476.678 | 330
92.4 | 1176.678 | 970
92.4 | 1936.678 | 2380
92.4 | 1486.678 | 1620
92.4 | 1246.678 | 1160
92.4 | 1196.678 | 170
92.4 | 1386.678 | 620
92.4 | 1556.678 | 600
92.4 | 1956.678 | 840
92.4 | 1416.678 | 1510
92.4 | 1216.678 | 1770
92.4 | 1466.678 | 1530
92.4 | 1096.678 | 1790
92.4 | 1576.678 | 240
92.5 | 1447.785 | 1071.9
92.5 | 1727.785 | 1651.9
92.4 | 1296.678 | 2300
92.4 | 1216.678 | 2950
92.4 | 1066.678 | 440
92.4 | 1176.678 | 780
92.4 | 856.6778 | 1700
92.4 | 276.6778 | 2690
92.5 | 287.7852 | 2041.9
92.5 | 667.7852 | 1761.9
92.6 | 458.8926 | 2543.8
92.7 | 0 | 5785.7
92.8 | 1161.107 | 7767.6
93 | 24703.32 | 13181.4
93.3 | 19596.64 | 7437.1
93.6 | 9079.967 | 7562.8
94 | 6944.396 | 9630.4
94.3 | 6677.718 | 12976.1
94.8 | 6903.255 | 13125.6
95.4 | 5569.9 | 13627
96.1 | 5487.652 | 14450.3
96.8 | 4445.403 | 12583.6
97.6 | 4404.263 | 11458.8
98.6 | 4505.337 | 12247.8
99.6 | 5996.411 | 12506.8
100.3 | 5454.162 | 12690.1
101.3 | 6335.236 | 12219.1
102.5 | 6068.525 | 10471.9
103.6 | 6520.707 | 12342.8
104.8 | 6043.995 | 12815.6
106 | 6817.284 | 11428.4
107.2 | 6360.573 | 12161.2
108.5 | 6354.969 | 11805.9
109.7 | 5508.258 | 11768.7
110.4 | 5436.01 | 11862
111.6 | 4939.298 | 11874.8
112.3 | 4697.05 | 11708.1
113.9 | 4244.769 | 11858.5
115 | 3706.95 | 10809.4
115.7 | 3924.702 | 12172.7
116.7 | 3985.776 | 10981.7
117.7 | 3006.85 | 10640.7
118.7 | 2947.924 | 10919.7
119.7 | 2428.998 | 10688.7
120.7 | 2670.072 | 10937.7
121.6 | 2670.038 | 10474.8
122.2 | 2516.683 | 11826.2
123.5 | 2551.079 | 11800.9
124.4 | 2451.046 | 10088
125 | 2017.69 | 10919.4
125.9 | 2097.657 | 10066.5
126.8 | 2467.623 | 10733.61
127.7 | 2697.59 | 9710.705
128.7 | 2728.664 | 10229.71
129.6 | 3088.63 | 11126.81
130.2 | 2685.275 | 11508.21
131 | 2634.134 | 11593.41
132 | 2215.208 | 12022.41
132.9 | 2665.174 | 11689.51
133.8 | 2335.141 | 11616.61
134.8 | 3046.215 | 12045.61
135.7 | 2356.182 | 11792.71
136.7 | 1767.256 | 12371.71
137.6 | 2377.222 | 10688.81
138.2 | 2533.867 | 11000.21
139.2 | 2834.941 | 11359.21
140.2 | 3136.015 | 12178.21
141.2 | 3617.089 | 12417.21
142.2 | 3128.163 | 12956.21
142.8 | 3884.807 | 12847.61
143.8 | 3815.881 | 14296.61
145.2 | 4201.385 | 12203.21
145.9 | 4079.136 | 12126.51
146.8 | 5329.103 | 13103.61
147.8 | 5830.177 | 11992.61
148.8 | 7911.251 | 13961.61
149.8 | 8942.325 | 14090.61
150.8 | 10653.4 | 14269.61
151.8 | 12704.47 | 14018.61
152.5 | 14652.22 | 14701.91
153.4 | 18772.19 | 16079.01
154.5 | 23094.37 | 17389.91
155.4 | 28524.34 | 18967.01
156.4 | 34605.41 | 20746.01
157.3 | 41115.38 | 21633.11
158.3 | 48576.45 | 24192.11
159.3 | 58847.53 | 26521.11
160.3 | 70648.6 | 27330.11
160.9 | 82585.25 | 30991.51
161.9 | 99026.32 | 36030.51
162.9 | 109687.4 | 34909.51
163.8 | 118847.4 | 36956.61
164.8 | 118338.4 | 35905.61
165.8 | 105429.5 | 30584.61
166.7 | 80069.48 | 28001.71
167.3 | 62146.12 | 26713.11
168.3 | 54907.19 | 27642.11
169.2 | 52647.16 | 26959.21
170.2 | 51788.23 | 25178.21
171.2 | 51829.31 | 25907.21
172.1 | 53599.27 | 26524.31
173.1 | 56230.35 | 27013.31
174.1 | 57751.42 | 26962.31
174.7 | 59808.07 | 27033.71
175.7 | 59999.14 | 26462.71
176.7 | 56090.22 | 26331.71
177.6 | 48780.18 | 23888.81
178.6 | 41621.26 | 23647.81
179.6 | 36292.33 | 22616.81
180.5 | 32692.3 | 20623.91
181.5 | 30253.37 | 22032.91
182.5 | 27554.44 | 19671.91
183.1 | 25831.09 | 20043.31
184.1 | 25082.16 | 19932.31
185.1 | 23793.24 | 17291.31
186 | 22003.2 | 20018.41
187 | 21264.28 | 17057.41
188 | 19265.35 | 18816.41
189 | 18726.43 | 16215.41
189.9 | 18016.39 | 17202.51
190.6 | 17924.14 | 15725.81
191.6 | 16865.22 | 17424.81
192.6 | 16596.29 | 16653.81
193.5 | 17006.26 | 16480.91
194.5 | 16417.33 | 17199.92
195.5 | 16158.41 | 15998.92
196.4 | 15328.37 | 16956.02
197.4 | 15609.45 | 15425.02
198.4 | 15010.52 | 17504.02
199.1 | 15338.27 | 16547.32
200 | 15218.24 | 16194.42
201 | 14759.31 | 16193.42
202 | 14830.39 | 15762.42
203 | 14181.46 | 15391.42
204 | 14542.54 | 15310.42
204.9 | 14142.5 | 14887.52
205.9 | 14203.58 | 13606.52
206.9 | 13664.65 | 15395.52
207.5 | 14251.29 | 16796.92
208.5 | 13532.37 | 15775.92
209.5 | 13773.44 | 14584.92
210.5 | 13404.52 | 14833.92
211.4 | 13314.48 | 15441.02
212.4 | 13075.56 | 14090.02
213.1 | 13473.31 | 14193.32
214 | 12943.28 | 15010.42
215 | 12914.35 | 14449.42
215.9 | 12584.32 | 14266.52
216.9 | 11755.39 | 14235.52
217.9 | 13156.46 | 14124.52
218.9 | 12627.54 | 14543.52
219.9 | 12358.61 | 12812.52
220.8 | 12118.58 | 13469.62
221.5 | 12006.33 | 13882.92
222.5 | 11857.4 | 11741.92
223.5 | 11758.48 | 13640.92
224.4 | 11398.44 | 12828.02
225.4 | 11719.52 | 11947.02
226.4 | 11920.59 | 12966.02
227.4 | 11541.67 | 12685.02
228.4 | 11652.74 | 11924.02
229.3 | 11422.71 | 15101.12
230 | 11780.46 | 13764.42
231 | 11601.53 | 13083.42
231.9 | 11431.5 | 12420.52
232.9 | 10382.57 | 12669.52
233.9 | 11013.65 | 11948.52
234.9 | 11164.72 | 11477.52
235.5 | 10711.37 | 11918.92
236.8 | 10755.76 | 12043.62
237.8 | 10406.84 | 12392.62
238.4 | 10393.48 | 11224.02
239.4 | 10014.55 | 10063.02
240.4 | 9825.629 | 11762.02
241.4 | 9706.703 | 12791.02
242.4 | 9757.777 | 10960.02
243.3 | 9297.743 | 11257.12
244.3 | 9498.817 | 11416.12
245.3 | 9259.891 | 12965.12
245.9 | 8856.535 | 10256.52
246.9 | 9067.609 | 12525.52
247.9 | 9178.683 | 10524.52
248.8 | 8038.65 | 10701.62
249.8 | 8649.724 | 10050.62
250.8 | 7910.798 | 11679.62
251.4 | 7927.442 | 10301.02
252.4 | 7508.516 | 10270.02
253.4 | 8169.59 | 9649.024
254.4 | 7490.664 | 10618.02
255.4 | 7401.738 | 11707.02
256.3 | 7561.705 | 9534.124
257.3 | 7022.779 | 11473.12
257.9 | 7009.423 | 10034.52
258.9 | 6750.497 | 9273.525
259.9 | 7141.571 | 8972.525
260.9 | 6082.645 | 9731.525
261.8 | 5782.612 | 9208.625
262.8 | 5963.686 | 10517.63
263.8 | 6424.76 | 9606.625
264.8 | 6025.834 | 8275.625
265.8 | 5526.908 | 9544.626
266.4 | 5603.552 | 8526.026
267.4 | 5384.626 | 8525.026
268.4 | 5555.7 | 8804.026
269.4 | 5456.774 | 8253.026
270.3 | 5626.741 | 7190.126
271 | 5724.493 | 7923.426
272.3 | 4648.889 | 8858.126
273.2 | 5018.855 | 8645.227
273.9 | 5146.607 | 6808.527
274.9 | 4617.681 | 7287.527
275.8 | 4517.648 | 8734.627
276.8 | 4668.722 | 8703.627
277.8 | 5199.796 | 9022.627
278.4 | 4806.44 | 9014.027
279.7 | 4630.836 | 7018.728
280.7 | 4431.91 | 7677.728
281.4 | 3889.662 | 7471.028
282.3 | 4229.629 | 8108.128
283.3 | 4380.703 | 7377.128
284.3 | 4191.777 | 8586.128
285.3 | 4212.851 | 7595.128
286.3 | 4103.925 | 7094.129
287.3 | 3744.999 | 8303.129
288.3 | 3936.073 | 6752.129
289 | 3743.825 | 7605.429
289.9 | 3733.791 | 6712.529
290.9 | 4234.865 | 6781.529
291.9 | 3665.939 | 7500.529
292.9 | 3237.013 | 6499.53
293.9 | 3338.087 | 5258.53
294.8 | 3318.054 | 6575.63
295.8 | 3089.128 | 6914.63
296.5 | 3016.879 | 6357.93
297.4 | 3396.846 | 5635.03
298.4 | 2977.92 | 6184.03
299.4 | 2928.994 | 5653.03
300.3 | 3028.961 | 5360.131
301.3 | 3440.035 | 5979.131
302 | 3377.786 | 6952.431
302.9 | 3497.753 | 6239.531
303.9 | 2788.827 | 4908.531
304.9 | 2329.901 | 4517.531
305.9 | 3250.975 | 7176.531
306.9 | 3232.049 | 6545.532
307.8 | 2802.016 | 4362.632
308.8 | 2873.09 | 6751.632
309.8 | 2914.164 | 4650.632
310.4 | 3020.808 | 7492.032
311.4 | 2661.882 | 4471.032
312.4 | 3422.956 | 4830.032
313.4 | 2844.03 | 7079.033
314.4 | 3025.104 | 5098.033
315.3 | 3095.071 | 4145.133
316.3 | 2966.144 | 5054.133
317.3 | 2957.218 | 4183.133
317.9 | 2593.863 | 3094.533
318.9 | 2684.937 | 3723.533
319.9 | 2856.011 | 3082.533
320.9 | 3137.085 | 3811.534
321.8 | 2367.051 | 3218.634
322.8 | 2368.125 | 2897.634
323.8 | 2239.199 | 3276.634
324.8 | 2740.273 | 3845.634
325.7 | 3020.24 | 3932.734
326.7 | 2671.314 | 5131.734
327.7 | 2962.388 | 5640.735
328.4 | 2430.14 | 4814.035
329.3 | 2500.106 | 3951.135
330.3 | 2501.18 | 3980.135
331.3 | 2512.254 | 3619.135
332.3 | 2843.328 | 2938.135
333 | 2491.08 | 811.4354
334.3 | 2045.476 | 3036.136
335.2 | 2375.443 | 2383.236
335.9 | 2193.195 | 3466.536
336.9 | 2604.269 | 1265.536
337.8 | 2254.235 | 4222.636
338.8 | 2315.309 | 3451.636
339.8 | 2126.383 | 3990.636
340.8 | 2357.457 | 1799.637
341.7 | 2387.424 | 1346.737
342.4 | 2055.176 | 1790.037
343.4 | 1886.25 | 3729.037
344.4 | 2337.324 | 2348.037
345.3 | 2707.29 | 2185.137
346.3 | 2748.364 | 1474.137
347.3 | 2719.438 | 1863.138
348.3 | 2540.512 | 1212.138
348.9 | 2157.157 | 1493.538
350.2 | 1841.553 | 2808.238
351.2 | 1992.627 | 3207.238
351.9 | 2410.379 | 5040.538
352.8 | 2420.345 | 4027.638
353.8 | 2591.419 | 2016.638
354.8 | 2712.493 | 2795.639
355.8 | 2243.567 | 4324.639
356.7 | 2663.534 | 3691.739
357.7 | 2414.608 | 1970.739
358.7 | 2615.682 | 4169.739
359.3 | 2892.326 | 2461.139
360.3 | 2083.4 | 1800.139
361.3 | 1814.474 | 1029.14
362.3 | 2145.548 | 3838.14
363.3 | 2236.622 | 2447.14
364.2 | 1866.589 | 2534.24
365.2 | 2447.663 | 2243.24
365.9 | 2405.414 | 1116.54
366.9 | 2316.488 | 2385.54
367.8 | 1966.455 | 3182.641
368.8 | 2347.529 | 3651.641
369.8 | 2508.603 | 5710.641
370.5 | 2276.355 | 4263.941
371.7 | 2229.644 | 3736.741
372.4 | 2007.395 | 4270.041
373.4 | 1478.469 | 3389.041
374.3 | 1938.436 | 3436.141
375.4 | 2040.617 | 3947.042
376.3 | 3000.584 | 5304.142
377.3 | 2161.658 | 6853.142
378.3 | 2022.732 | 5722.142
378.9 | 2539.376 | 6633.542
379.9 | 2550.45 | 6232.542
380.9 | 1601.524 | 5501.542
381.9 | 2272.598 | 7440.543
382.8 | 1672.565 | 7907.643
383.8 | 2583.639 | 10416.64
384.8 | 1574.713 | 11065.64
385.8 | 2205.787 | 9464.643
386.4 | 2672.431 | 10716.04
387.4 | 2063.505 | 9815.043
388.4 | 2574.579 | 12664.04
389.4 | 2335.653 | 11613.04
390.3 | 1945.62 | 13230.14
391.3 | 1936.694 | 15979.14
392.3 | 2347.768 | 18038.14
392.9 | 2064.412 | 19959.54
394.2 | 2258.808 | 21334.24
394.9 | 2606.56 | 22537.54
395.9 | 2277.634 | 24966.54
396.8 | 2497.601 | 26473.64
397.8 | 1918.675 | 30432.64
398.1 | 2051.997 | 31478.34
399.7 | 2239.715 | 33928.75
400.7 | 2470.789 | 37627.75
401.4 | 2208.541 | 40331.05
402.4 | 2209.615 | 44030.05
403.3 | 1689.582 | 46807.15
404.3 | 1660.656 | 49496.15
405.3 | 1991.73 | 52705.15
406.3 | 1962.804 | 57424.15
407.2 | 1902.77 | 63021.25
408.2 | 2393.844 | 65630.25
408.8 | 2840.489 | 73271.65
409.8 | 2151.563 | 77770.65
410.8 | 2272.637 | 83459.65
411.8 | 2443.711 | 93198.65
412.7 | 2153.677 | 99905.75
413.7 | 2734.751 | 107644.7
414.7 | 2855.825 | 120073.7
415.6 | 2805.792 | 130960.8
416.3 | 2903.544 | 143644.1
417.3 | 3024.618 | 164593.1
418.2 | 2964.584 | 183610.2
419.2 | 2825.658 | 213379.2
420.2 | 3246.732 | 253808.2
421.2 | 3367.806 | 307517.2
422.1 | 2937.773 | 385494.3
423.1 | 2858.847 | 508413.3
423.8 | 3396.599 | 746676.6
424.7 | 4276.565 | 1221613.7
425.7 | 4617.639 | 1526552.7
426.7 | 5238.713 | 1409141.7
427.6 | 4998.68 | 1186178.8
428.6 | 4729.754 | 884847.8
429.6 | 4100.828 | 681426.8
430.5 | 3600.794 | 476533.9
431.5 | 3371.868 | 346092.9
432.5 | 3432.942 | 263762
433.2 | 3350.694 | 216735.3
434.1 | 3010.661 | 186992.4
435.1 | 3071.735 | 157121.4
436.1 | 2412.809 | 146660.4
437 | 2772.775 | 135967.5
438 | 3043.849 | 129276.5
439 | 3234.923 | 121675.5
439.9 | 3324.89 | 113392.6
440.6 | 2692.642 | 106905.9
441.6 | 2383.716 | 102054.9
442.6 | 3054.79 | 95303.85
443.5 | 2414.756 | 92700.95
444.5 | 2055.83 | 91489.95
445.5 | 2696.904 | 88348.95
446.5 | 2497.978 | 84967.95
446.8 | 2261.3 | 84493.65
448.1 | 2645.697 | 81418.35
449 | 2805.663 | 78435.45
450 | 2496.737 | 76634.45
451 | 2147.811 | 75013.45
452 | 2268.885 | 71592.45
452.9 | 2328.852 | 69349.55
453.9 | 2489.926 | 68618.55
454.9 | 2331 | 65747.55
455.9 | 1762.074 | 67116.55
456.5 | 2208.718 | 62977.95
457.5 | 2039.792 | 61316.95
458.5 | 2140.866 | 61355.95
459.5 | 2441.94 | 60124.95
460.5 | 2493.014 | 56713.95
461.1 | 2449.658 | 57985.35
462.4 | 2324.055 | 55560.05
463.4 | 2075.129 | 55439.05
464.3 | 2385.095 | 56666.15
465 | 2372.847 | 54529.45
466 | 2253.921 | 53348.45
466.9 | 1633.888 | 52625.56
467.9 | 2364.962 | 51674.56
468.9 | 2336.036 | 51003.56
469.9 | 1507.11 | 51502.56
470.8 | 2077.076 | 48309.66
471.5 | 1664.828 | 48322.96
472.5 | 2025.902 | 47741.96
473.4 | 2355.869 | 49489.06
474.4 | 2106.943 | 48248.06
475.4 | 2168.017 | 46447.06
476 | 2514.661 | 46298.46
477.3 | 2299.057 | 46083.16
478 | 2276.809 | 43596.46
479 | 2547.883 | 43845.46
480 | 2238.957 | 43364.46
480.9 | 2658.923 | 42341.56
481.9 | 2169.997 | 41650.56
482.9 | 1981.071 | 41169.56
483.5 | 2347.716 | 39260.96
484.8 | 2112.112 | 39345.66
485.8 | 2193.186 | 38544.66
486.8 | 2034.26 | 36733.66
487.4 | 1810.904 | 35355.06
488.4 | 2251.978 | 32954.06
489.4 | 1983.052 | 36293.06
490.3 | 2383.019 | 35310.16
491 | 2160.771 | 32483.46
492.3 | 2345.167 | 33598.16
493.2 | 2495.134 | 32275.26
493.9 | 2252.885 | 31698.56
494.8 | 2362.852 | 31725.66
495.8 | 2643.926 | 29384.66
496.8 | 2225 | 30253.66
497.8 | 2046.074 | 27552.66
498.8 | 1897.148 | 27011.66
499.7 | 1817.115 | 28278.76
500.4 | 1904.866 | 24672.06
501.4 | 2335.94 | 27511.06
502 | 1992.585 | 27182.46
503.3 | 2066.981 | 25887.16
504.3 | 2298.055 | 26446.16
505.3 | 1909.129 | 24285.16
506.2 | 2549.095 | 23642.26
506.9 | 1636.847 | 22645.56
507.8 | 2196.814 | 21422.66
508.8 | 2057.888 | 21491.66
509.8 | 2158.962 | 21650.66
510.8 | 2340.036 | 24789.66
511.7 | 2650.002 | 21026.76
512.7 | 2371.076 | 19605.76
513.3 | 2187.721 | 20437.16
514.7 | 1763.224 | 18473.76
515.6 | 2313.191 | 18160.86
516.3 | 2250.943 | 19154.16
517.3 | 1812.017 | 17333.16
518.2 | 2611.983 | 18650.26
519.2 | 2063.057 | 18059.26
520.2 | 2104.131 | 15108.26
521.2 | 2345.205 | 14957.26
522.1 | 1885.172 | 16474.36
522.8 | 1952.924 | 14707.66
523.8 | 2083.998 | 13606.66
524.7 | 2063.964 | 14493.76
525.7 | 1955.038 | 13752.76
526.7 | 2176.112 | 12801.76
527.3 | 2602.757 | 13053.16
528.6 | 2227.153 | 11047.86
529.6 | 2058.227 | 10086.86
530.5 | 2618.193 | 12733.96
531.2 | 2485.945 | 11047.26
532.1 | 2145.912 | 10104.36
533.1 | 2436.986 | 9953.365
534.1 | 1828.06 | 8602.365
535.1 | 1849.134 | 11471.37
536 | 2089.1 | 10348.47
537 | 2310.174 | 9877.465
537.6 | 1806.819 | 10388.87
538.6 | 2317.893 | 9537.866
539.6 | 1558.967 | 7886.866
540.6 | 1960.041 | 8505.866
541.5 | 2110.007 | 7592.966
542.5 | 2361.081 | 8741.966
543.5 | 2232.155 | 7160.966
544.4 | 1982.122 | 5768.067
545.4 | 2273.196 | 8837.067
546.4 | 2034.27 | 7356.067
547.4 | 1685.344 | 7485.067
548.3 | 2185.311 | 6822.167
549 | 2063.062 | 6685.467
549.9 | 2333.029 | 5892.567
550.9 | 2484.103 | 7391.567
551.9 | 2145.177 | 7750.568
552.8 | 1995.143 | 5117.668
553.8 | 1886.217 | 3796.668
554.8 | 1757.291 | 2615.668
555.7 | 2477.258 | 5632.768
556.7 | 2278.332 | 4291.768
557.4 | 2276.084 | 3855.068
558.3 | 2356.05 | 2422.169
559.3 | 2077.124 | 4131.169
560.3 | 2438.198 | 5390.169
561.2 | 2288.165 | 4137.269
562.2 | 2309.239 | 2816.269
563.2 | 2150.313 | 3275.269
563.8 | 2476.957 | 4306.669
565.1 | 2771.354 | 4291.37
565.8 | 2399.105 | 5524.67
566.7 | 2269.072 | 5301.77
567.7 | 2440.146 | 2790.77
568.7 | 2811.22 | 3569.77
569.7 | 2322.294 | 4158.77
570.6 | 2532.261 | 985.8704
571.6 | 2103.335 | 1074.871
572.2 | 2459.979 | 2636.271
573.5 | 1944.375 | 1230.971
574.2 | 2512.127 | 3154.271
575.1 | 1832.093 | 4881.371
576.1 | 1913.167 | 4530.371
577.1 | 2464.241 | 3049.371
578 | 2614.208 | 1496.471
579 | 2695.282 | 3195.472
580 | 2346.356 | 3594.472
581 | 2337.43 | 2883.472
581.6 | 2194.074 | 2794.872
582.5 | 2084.041 | 3021.972
583.5 | 2585.115 | 2090.972
584.5 | 2166.189 | 2929.972
585.4 | 2516.156 | 3667.073
586.4 | 2487.23 | 1176.073
587.4 | 2838.304 | 1675.073
588.4 | 2539.378 | 2034.073
589.3 | 2209.344 | 1441.173
590.3 | 2830.418 | 3290.173
590.9 | 2077.063 | 981.5734
591.9 | 2118.137 | 1480.574
592.9 | 2559.211 | 1229.574
593.9 | 2520.285 | 748.5738
594.8 | 2310.251 | 1795.674
595.5 | 2498.003 | 518.974
596.8 | 2632.399 | 1553.674
597.4 | 2519.044 | 1555.074
598.4 | 2480.117 | 1424.074
599.3 | 2880.084 | 1561.175
600.3 | 1771.158 | 1020.175
601.3 | 2832.232 | 1299.175
602.2 | 2832.199 | 6.275036