## Sheet1
temp (K) | H2 | Water | CO | CO2 | HOAc
92.3 | 29500 | 1260.26 | 9751.66 | 598.7418 | 1798.43
92.3 | 6200 | 2280.26 | 9441.66 | 928.7418 | 1628.43
92.3 | 4800 | 1570.26 | 9131.66 | 408.7418 | 1048.43
92.2 | 3307.777 | 3259.193 | 8287.708 | 1206 | 916.8594
92.3 | 0 | 1960.26 | 8951.66 | 288.7418 | 508.4297
92.3 | 10900 | 2510.26 | 10281.66 | 358.7418 | 938.4297
92.3 | 8500 | 4990.26 | 9911.66 | 368.7418 | 698.4297
92.4 | 1192.223 | 3901.326 | 10535.61 | 101.4833 | 290
92.4 | 15092.22 | 5141.326 | 10175.61 | 851.4833 | 420
92.3 | 8500 | 6440.26 | 9781.66 | 1488.742 | 448.4297
92.3 | 6700 | 5320.26 | 11351.66 | 888.7418 | 348.4297
92.4 | 6892.223 | 4581.326 | 20585.61 | 1281.483 | 0
92.6 | 19376.67 | 9363.46 | 40433.52 | 5796.966 | 20423.14
93 | 38345.56 | 18437.73 | 52839.33 | 4127.932 | 4069.422
93.8 | 39183.35 | 23866.26 | 60830.94 | 7409.864 | 3961.984
95 | 49890.03 | 20799.06 | 74248.37 | 7632.761 | 2760.827
96.6 | 52665.61 | 17246.13 | 84901.6 | 8646.624 | 2565.952
98.6 | 57710.08 | 16597.47 | 92090.65 | 6681.453 | 2077.357
101 | 68323.44 | 18033.07 | 94635.5 | 5817.248 | 3405.044
104 | 72790.14 | 31335.07 | 94004.06 | 5699.491 | 3482.153
106.8 | 74972.4 | 20584.94 | 92484.72 | 5756.252 | 3946.121
109.6 | 72054.65 | 17464.81 | 88595.38 | 5523.012 | 3080.088
112.3 | 68544.68 | 17003.62 | 81962.09 | 5997.031 | 2452.486
114.9 | 65042.49 | 12401.35 | 73824.85 | 5478.309 | 2433.313
117.6 | 60132.52 | 14220.15 | 68021.55 | 5402.328 | 1705.711
119.9 | 60953.66 | 13374.69 | 62212.45 | 4205.381 | 1331.827
122.1 | 59182.58 | 12508.16 | 59459.4 | 4325.693 | 1046.374
124.3 | 48611.49 | 11311.63 | 56996.35 | 4096.005 | 340.9198
126.3 | 44255.96 | 10042.96 | 53885.39 | 4170.834 | 1812.325
128.7 | 52269.32 | 12108.57 | 54840.24 | 4206.629 | 1310.012
130.8 | 45206.02 | 13600.97 | 52743.24 | 4624.199 | 1882.988
133 | 37134.93 | 12194.44 | 52570.18 | 5134.511 | 1327.534
135.2 | 42063.85 | 15007.91 | 51937.13 | 4864.823 | 1312.081
137.4 | 35692.76 | 13451.38 | 49664.08 | 5805.135 | 1456.627
139.7 | 37813.9 | 13845.91 | 49694.98 | 5828.188 | 2102.743
142 | 43835.04 | 13430.45 | 51475.88 | 5651.241 | 1538.86
144.6 | 39732.85 | 15028.18 | 47618.63 | 6472.519 | 2769.687
147 | 44446.21 | 13123.79 | 48373.48 | 6548.314 | 4477.374
149.3 | 39667.35 | 14678.32 | 46344.38 | 7251.367 | 8393.49
152.1 | 37949.6 | 18908.19 | 43945.04 | 8198.128 | 14477.46
154.4 | 41170.74 | 21912.73 | 46295.94 | 10021.18 | 24193.57
156.7 | 49791.88 | 29077.27 | 51056.84 | 13514.23 | 39899.69
159 | 58613.02 | 38561.8 | 57327.74 | 18097.29 | 59655.81
161.3 | 76734.16 | 50606.34 | 63978.64 | 22530.34 | 78121.92
163.5 | 89663.07 | 65789.81 | 65595.59 | 22060.65 | 63566.47
166.1 | 95860.88 | 58237.54 | 55148.35 | 15701.93 | 35117.3
168 | 80913.13 | 53317.81 | 49413.44 | 14504.02 | 29137.13
170.5 | 72918.71 | 54094.48 | 45722.24 | 13282.55 | 29236.39
172.7 | 66047.63 | 58517.95 | 47399.19 | 14152.87 | 32830.94
175 | 60468.77 | 61102.49 | 44840.09 | 14145.92 | 30077.05
177.2 | 59397.68 | 56265.95 | 41967.03 | 11516.23 | 22791.6
179.8 | 53895.49 | 55963.69 | 39559.79 | 12297.51 | 17842.43
182.1 | 55316.63 | 54598.23 | 37440.69 | 11350.56 | 15568.54
184.4 | 50337.77 | 53012.76 | 35551.59 | 10353.62 | 13364.66
186.6 | 52966.68 | 54526.23 | 34168.54 | 10563.93 | 12269.21
188.9 | 48187.82 | 51920.77 | 32249.43 | 10356.98 | 11195.32
191.5 | 48385.63 | 50988.5 | 31992.19 | 9998.258 | 10276.15
193.8 | 40106.77 | 52153.04 | 30163.09 | 9261.311 | 10822.27
196.1 | 45027.91 | 50737.58 | 29523.99 | 9824.365 | 10478.38
198.4 | 41249.05 | 50122.11 | 27744.89 | 8867.418 | 10314.5
200.7 | 37770.19 | 50536.65 | 27985.79 | 8680.471 | 9960.615
202.9 | 41099.1 | 49680.12 | 28752.74 | 9150.783 | 9615.161
205.5 | 51096.91 | 49467.85 | 27365.49 | 8342.061 | 9295.988
207.8 | 58218.05 | 46532.39 | 25706.39 | 8335.114 | 9472.105
210.1 | 71739.19 | 49156.93 | 26597.29 | 8808.167 | 9228.221
212.3 | 81268.1 | 46700.39 | 25934.24 | 8608.479 | 8602.768
214.6 | 94989.24 | 49234.93 | 24845.14 | 8061.532 | 8798.884
217.2 | 109387 | 47302.67 | 21987.89 | 7992.81 | 8299.711
219.5 | 130508.2 | 45727.2 | 23198.79 | 8475.863 | 8405.828
221.4 | 158160.4 | 46927.47 | 23063.88 | 7517.951 | 8005.663
224 | 186158.2 | 47225.21 | 22476.64 | 8189.229 | 8596.491
226.3 | 212379.4 | 43009.74 | 21417.54 | 7882.282 | 8232.607
228.6 | 250900.5 | 44294.28 | 21248.44 | 7365.335 | 7918.723
230.9 | 293421.7 | 44598.82 | 21539.34 | 6568.388 | 7174.84
233.5 | 324819.5 | 43776.55 | 20912.09 | 7489.666 | 7405.667
235.8 | 374740.6 | 43781.09 | 19272.99 | 7472.719 | 7291.784
238 | 421669.5 | 41574.56 | 20189.94 | 6933.031 | 6826.33
240.3 | 443890.7 | 41169.09 | 18380.84 | 5906.085 | 6072.446
242.6 | 488011.8 | 40953.63 | 18141.74 | 7239.138 | 5888.563
245.2 | 536109.6 | 40661.36 | 18154.49 | 6920.416 | 5709.39
247.5 | 576630.7 | 38225.9 | 18065.39 | 5933.469 | 5565.507
249.7 | 620359.7 | 38889.37 | 16852.34 | 5913.781 | 5320.053
252 | 652580.8 | 39493.91 | 15793.24 | 5896.834 | 5276.169
254.3 | 681301.9 | 37218.44 | 16754.14 | 6539.887 | 5172.286
256.2 | 707454.2 | 37598.71 | 13689.23 | 7241.975 | 4562.121
259.2 | 724820.9 | 37190.71 | 14387.79 | 5024.218 | 4569.23
261.5 | 753542 | 36145.25 | 15358.69 | 6117.272 | 4165.346
263.7 | 764670.9 | 34138.72 | 13945.64 | 5767.583 | 3799.892
266 | 759392.1 | 33293.25 | 12556.54 | 5100.637 | 2936.009
268.3 | 747613.2 | 34007.79 | 12777.44 | 5163.69 | 2282.125
270.9 | 708511 | 29795.53 | 13950.2 | 5514.968 | 2982.953
273.2 | 671432.2 | 31140.06 | 11951.1 | 5388.021 | 3479.069
275.4 | 607261.1 | 29503.53 | 14058.04 | 4438.333 | 2623.615
277.7 | 555482.2 | 28898.07 | 12918.94 | 4691.386 | 2449.732
279.9 | 501711.1 | 29911.54 | 12825.89 | 5771.698 | 2674.278
282.5 | 485308.9 | 27949.27 | 13468.65 | 4162.976 | 1905.105
284.8 | 449130.1 | 29433.81 | 13279.54 | 4936.029 | 2141.222
287.1 | 423051.2 | 27548.34 | 11980.44 | 3729.082 | 2397.338
289.4 | 398472.4 | 29592.88 | 10931.34 | 3822.135 | 2173.455
291.7 | 383093.5 | 30107.42 | 11512.24 | 3445.189 | 2049.571
294.3 | 359691.3 | 31905.15 | 10795 | 3006.466 | 1440.398
296.3 | 348335.8 | 32306.49 | 9994.041 | 2971.295 | 1451.804
298.9 | 336833.6 | 32774.22 | 10756.8 | 3192.573 | 1922.631
301.2 | 320654.7 | 34768.76 | 12147.7 | 3215.626 | 1058.748
303.5 | 300775.9 | 36553.3 | 8228.596 | 3018.68 | 1174.864
305.7 | 288504.8 | 36006.77 | 7365.543 | 1988.991 | 1089.411
308.3 | 275502.6 | 35604.5 | 6058.299 | 3250.269 | 1150.238
310.6 | 266023.7 | 38149.04 | 7559.199 | 1853.322 | 1176.354
312.9 | 254344.9 | 36583.57 | 5700.098 | 2836.376 | 1252.471
315.2 | 252966 | 33778.11 | 6400.997 | 2709.429 | 1338.587
317.4 | 245294.9 | 30911.58 | 5557.945 | 2859.741 | 783.1335
320 | 229992.7 | 25309.31 | 5320.7 | 2931.018 | 733.9608
322.3 | 219913.9 | 26703.85 | 4291.6 | 2534.072 | 1610.077
324.6 | 230435 | 21818.39 | 3892.499 | 2097.125 | 926.1938
326.9 | 215156.1 | 22112.92 | 4533.399 | 2750.178 | 902.3103
329.2 | 220177.3 | 21207.46 | 5144.298 | 1673.232 | 1228.427
331.7 | 216482.9 | 20834.13 | 3073.102 | 1771.768 | 707.6838
333.7 | 210827.3 | 18565.46 | 2012.145 | 1516.597 | 1549.089
336.3 | 207425.1 | 18863.2 | 1614.901 | 1097.874 | 1179.917
338.6 | 200446.3 | 20557.74 | 2445.8 | 1320.928 | 306.0332
340.9 | 197667.4 | 17962.27 | 2276.699 | 543.9811 | 572.1497
343.2 | 195488.6 | 20616.81 | 2147.599 | 1457.034 | 1058.266
345.4 | 196917.5 | 18610.28 | 4114.546 | 1027.346 | 982.8123
348 | 190015.3 | 19518.01 | 1207.302 | 1558.624 | 473.6397
350.3 | 187936.4 | 19382.55 | 2048.201 | 1161.677 | 889.7561
352.6 | 189757.6 | 16407.08 | 2119.101 | 374.7305 | 835.8726
354.9 | 186978.7 | 18271.62 | 0 | 1457.784 | 871.9891
357.5 | 177476.5 | 19039.36 | 1792.756 | 939.0614 | 1682.816
359.5 | 188221 | 19080.69 | 411.7988 | 523.8904 | 404.222
362.1 | 182718.8 | 18308.43 | 1104.555 | 1675.168 | 745.0494
364.4 | 179139.9 | 17852.96 | 2745.454 | 2048.221 | 851.1658
366.7 | 183561.1 | 15597.5 | 1346.353 | 2931.275 | 897.2823
369 | 185682.2 | 18482.04 | 4317.253 | 2614.328 | 943.3988
371.3 | 183103.3 | 18376.57 | 4298.152 | 3507.381 | 639.5153
373.9 | 182901.1 | 15624.31 | 6100.908 | 4988.659 | 820.3426
376.2 | 180322.3 | 17168.84 | 7741.807 | 4991.712 | 566.4591
378.5 | 176443.4 | 16373.38 | 8252.707 | 6264.765 | 1192.576
380.7 | 190872.3 | 16256.85 | 10289.65 | 7185.077 | 137.1217
383 | 200093.5 | 17721.39 | 12490.55 | 8058.131 | 703.2382
385.6 | 204791.3 | 15909.12 | 17103.31 | 11679.41 | 614.0655
387.9 | 210512.4 | 15693.66 | 21564.21 | 13792.46 | 320.182
390.2 | 233433.6 | 17038.19 | 25755.11 | 17485.51 | 1226.298
392.4 | 246362.5 | 18441.66 | 30422.06 | 21945.83 | 800.8447
395 | 254760.3 | 16809.4 | 34834.81 | 26707.1 | 701.672
397 | 278804.8 | 15430.73 | 41933.85 | 33281.93 | 853.0776
399.6 | 295202.6 | 15638.47 | 49706.61 | 39443.21 | 713.905
401.9 | 309223.7 | 16463.01 | 58877.51 | 46416.26 | 810.0214
404.2 | 347044.8 | 14637.54 | 70088.41 | 53669.32 | 1216.138
406.4 | 372573.8 | 18371.01 | 82855.36 | 65709.63 | 580.6841
408.7 | 425394.9 | 16825.55 | 97136.26 | 77412.68 | 1256.801
411.3 | 481792.7 | 18733.28 | 113249 | 92063.96 | 937.6279
413.6 | 551613.8 | 16057.82 | 133059.9 | 113387 | 1023.744
415.9 | 647635 | 15742.36 | 163460.8 | 141940.1 | 1149.861
418.1 | 772663.9 | 18915.83 | 192657.8 | 193790.4 | 1554.407
420.7 | 1002661.7 | 18243.56 | 229020.5 | 271331.7 | 1725.234
423 | 1346582.8 | 14878.1 | 287221.4 | 471784.7 | 1541.351
425.2 | 2191811.8 | 21091.57 | 364388.4 | 1127115.0 | 3005.897
427.5 | 4229332.9 | 21886.1 | 468999.3 | 1402548.1 | 3252.014
429.8 | 3908154.0 | 22730.64 | 481080.2 | 707901.1 | 2578.13
432 | 2302983.0 | 21164.11 | 442007.1 | 290191.4 | 2052.676
434.3 | 1339404.1 | 19558.64 | 404578 | 173104.5 | 1478.793
436.8 | 1026309.7 | 18245.31 | 364206.8 | 131603 | 1238.05
439.2 | 868323 | 20420.92 | 326021.7 | 107708.8 | 1235.736
441.4 | 764252 | 15864.38 | 284128.6 | 95589.14 | 1030.283
443.7 | 706673.1 | 18998.92 | 246339.5 | 84352.19 | 956.3991
446 | 642594.2 | 16903.46 | 213340.4 | 74525.24 | 1292.516
448.6 | 585992 | 17291.19 | 179643.2 | 69086.52 | 1233.343
450.9 | 552813.2 | 16715.73 | 157594.1 | 65419.57 | 909.4594
453.2 | 510834.3 | 13380.26 | 133815 | 59382.63 | 465.5759
455.5 | 465555.5 | 16184.8 | 116695.9 | 56415.68 | 851.6923
457.7 | 438884.4 | 16358.27 | 103962.8 | 54605.99 | 1116.239
460 | 409405.5 | 14012.81 | 97453.71 | 49769.05 | 1052.355
462.2 | 385834.4 | 16236.27 | 90980.65 | 47679.36 | 776.9012
464.9 | 368024.5 | 14535.08 | 84567.36 | 45973.38 | 1249.299
467.1 | 338653.4 | 14238.55 | 79114.31 | 43093.69 | 693.845
469.4 | 316674.5 | 14293.08 | 75045.21 | 39896.74 | 1229.961
472 | 299172.3 | 14710.82 | 69857.96 | 40318.02 | 1150.789
474.3 | 292193.5 | 11565.35 | 68598.86 | 38251.07 | 1046.905
476.5 | 279822.4 | 9498.824 | 64805.81 | 35601.38 | 881.4515
478.8 | 271843.5 | 14583.36 | 62756.71 | 34484.44 | 1397.568
481.1 | 257964.6 | 12127.9 | 60627.61 | 32597.49 | 1193.684
483.4 | 247885.8 | 14272.43 | 56598.51 | 30560.54 | 779.8009
486 | 226383.6 | 11760.17 | 55401.27 | 28271.82 | 930.6282
488.2 | 227612.5 | 12133.64 | 50518.21 | 27392.13 | 1085.174
490.5 | 203533.7 | 12018.17 | 51919.11 | 26465.19 | 921.2909
492.8 | 199054.8 | 9432.709 | 47810.01 | 24068.24 | 857.4074
495 | 193483.7 | 13516.18 | 48286.96 | 24468.55 | 1371.954
497.6 | 181781.5 | 12443.91 | 47209.71 | 22059.83 | 1132.781
499.9 | 177602.7 | 11128.45 | 46790.61 | 20802.88 | 1168.897
502.2 | 163423.8 | 13392.99 | 42601.51 | 20605.94 | 1295.014
504.4 | 159152.7 | 12306.46 | 43548.46 | 18256.25 | 1049.56
506.7 | 153773.8 | 11300.99 | 38999.36 | 18279.3 | 475.6765
509 | 146195 | 9935.527 | 38390.26 | 17752.35 | 721.793
511.6 | 133392.8 | 11963.26 | 35943.02 | 15233.63 | 832.6203
513.5 | 134245 | 10263.53 | 34548.11 | 14335.72 | 1002.456
516.1 | 114442.8 | 6641.268 | 31050.86 | 13537 | 953.283
518.4 | 112464 | 10145.8 | 30291.76 | 12860.05 | 589.3995
520.7 | 106985.1 | 9430.34 | 27122.66 | 10993.1 | 945.5159
523.3 | 93882.93 | 8968.076 | 27365.42 | 11324.38 | 876.3432
525.6 | 93404.07 | 6482.612 | 26116.32 | 11217.44 | 1522.46
527.8 | 92832.99 | 7656.081 | 25753.26 | 9337.747 | 1257.006
530.1 | 78954.12 | 8100.617 | 23854.16 | 9840.8 | 1503.122
532.4 | 78075.26 | 7965.153 | 24265.06 | 8143.854 | 969.2389
534.7 | 69696.4 | 6139.689 | 22225.96 | 7066.907 | 1085.355
537.2 | 69001.99 | 7356.359 | 17894.77 | 6655.443 | 1124.612
539.5 | 59023.13 | 6060.895 | 16925.66 | 6848.496 | 1580.729
541.7 | 54252.04 | 4894.364 | 16662.61 | 6728.808 | 975.2751
544 | 55673.18 | 1518.9 | 16483.51 | 5161.862 | 1551.392
546.6 | 53270.99 | 5836.636 | 16466.27 | 4803.139 | 1382.219
548.8 | 48099.9 | 7250.105 | 14753.21 | 5653.451 | 1216.765
551.1 | 54421.04 | 8064.641 | 14944.11 | 4466.504 | 1102.882
553.4 | 40342.18 | 5699.177 | 12935.01 | 3829.558 | 1638.998
555.6 | 36671.1 | 6622.646 | 12501.96 | 3199.87 | 1183.544
557.9 | 31592.23 | 3787.182 | 10932.86 | 2652.923 | 1569.661
560.5 | 32990.04 | 6604.918 | 11535.62 | 2464.201 | 1490.488
562.4 | 33242.29 | 2095.187 | 8550.707 | 2256.288 | 730.3233
564.7 | 35463.43 | 3299.723 | 9931.606 | 1829.341 | 1226.44
567.3 | 34461.24 | 4887.459 | 8654.362 | 2280.619 | 1547.267
569.6 | 27182.37 | 2601.995 | 9615.261 | 1773.672 | 983.3836
571.8 | 20811.29 | 2135.464 | 8612.208 | 1473.984 | 1247.93
574.1 | 35432.43 | 0 | 9143.108 | 2547.037 | 1344.046
576.7 | 24630.24 | 3957.736 | 7795.864 | 738.315 | 1354.874
578.9 | 27959.15 | 1141.205 | 7752.811 | 1758.627 | 1759.42
581.2 | 22880.29 | 1255.741 | 8913.71 | 711.6802 | 1225.536
583.4 | 16909.21 | 1099.21 | 7040.658 | 1471.992 | 1440.082
585.7 | 19030.34 | 3213.746 | 8151.557 | 1685.045 | 1656.199
588.3 | 24928.15 | 2151.483 | 8524.313 | 1886.323 | 1557.026
590.2 | 15880.4 | 111.7514 | 7509.404 | 1498.411 | 1516.862
592.5 | 11401.54 | 406.2873 | 8430.303 | 371.4638 | 1522.978
595 | 10907.12 | 1992.957 | 8809.107 | 0 | 1472.235
597.3 | 13528.26 | 997.4927 | 10310.01 | 1243.053 | 2048.352
599.6 | 15649.4 | 2522.029 | 9750.906 | 746.1066 | 1064.468